## 350-450
Design | TFVMQ-3/4
Incident Angle (deg) | 0 | 45
Wavelength (nm) | Reflectance (%) | Mean-Reflectance (%)
300 | 5.61 | 3.72
301 | 7.836 | 44.695
302 | 10.348 | 63.301
303 | 9.197 | 70.241
304 | 8.217 | 72.163
305 | 15.058 | 70.979
306 | 28.634 | 68.341
307 | 40.229 | 66.229
308 | 45.418 | 64.357
309 | 43.662 | 59.497
310 | 35.241 | 51.355
311 | 22.952 | 59.683
312 | 13.589 | 81.388
313 | 12.013 | 91.931
314 | 13.021 | 95.853
315 | 10.553 | 97.462
316 | 6.94 | 98.219
317 | 13.995 | 98.639
318 | 33.852 | 98.944
319 | 52.113 | 99.229
320 | 62.381 | 99.485
321 | 65.742 | 99.672
322 | 63.178 | 99.787
323 | 53.902 | 99.854
324 | 37.199 | 99.892
325 | 19.622 | 99.913
326 | 13.061 | 99.924
327 | 18.894 | 99.929
328 | 44.443 | 99.929
329 | 75.714 | 99.927
330 | 90.54 | 99.925
331 | 95.821 | 99.93
332 | 97.824 | 99.941
333 | 98.683 | 99.955
334 | 99.09 | 99.966
335 | 99.296 | 99.973
336 | 99.407 | 99.978
337 | 99.479 | 99.98
338 | 99.545 | 99.982
339 | 99.629 | 99.982
340 | 99.725 | 99.982
341 | 99.81 | 99.98
342 | 99.871 | 99.978
343 | 99.911 | 99.974
344 | 99.935 | 99.969
345 | 99.95 | 99.966
346 | 99.959 | 99.968
347 | 99.964 | 99.973
348 | 99.967 | 99.978
349 | 99.967 | 99.982
350 | 99.966 | 99.985
351 | 99.964 | 99.986
352 | 99.961 | 99.987
353 | 99.96 | 99.988
354 | 99.964 | 99.988
355 | 99.97 | 99.986
356 | 99.977 | 99.984
357 | 99.983 | 99.98
358 | 99.987 | 99.974
359 | 99.989 | 99.964
360 | 99.991 | 99.952
361 | 99.992 | 99.945
362 | 99.992 | 99.949
363 | 99.992 | 99.96
364 | 99.992 | 99.97
365 | 99.991 | 99.976
366 | 99.99 | 99.98
367 | 99.987 | 99.982
368 | 99.985 | 99.982
369 | 99.983 | 99.981
370 | 99.983 | 99.979
371 | 99.985 | 99.973
372 | 99.989 | 99.962
373 | 99.991 | 99.939
374 | 99.993 | 99.884
375 | 99.994 | 99.773
376 | 99.995 | 99.795
377 | 99.995 | 99.905
378 | 99.996 | 99.953
379 | 99.995 | 99.973
380 | 99.995 | 99.982
381 | 99.994 | 99.987
382 | 99.993 | 99.99
383 | 99.991 | 99.991
384 | 99.987 | 99.992
385 | 99.982 | 99.993
386 | 99.978 | 99.993
387 | 99.981 | 99.993
388 | 99.986 | 99.992
389 | 99.99 | 99.991
390 | 99.993 | 99.99
391 | 99.995 | 99.987
392 | 99.995 | 99.983
393 | 99.996 | 99.975
394 | 99.996 | 99.961
395 | 99.996 | 99.932
396 | 99.995 | 99.881
397 | 99.994 | 99.858
398 | 99.991 | 99.904
399 | 99.983 | 99.943
400 | 99.961 | 99.964
401 | 99.959 | 99.975
402 | 99.986 | 99.981
403 | 99.995 | 99.985
404 | 99.997 | 99.987
405 | 99.998 | 99.989
406 | 99.999 | 99.99
407 | 99.999 | 99.99
408 | 100 | 99.99
409 | 100 | 99.99
410 | 100 | 99.989
411 | 100 | 99.989
412 | 100 | 99.987
413 | 100 | 99.986
414 | 100 | 99.983
415 | 100 | 99.979
416 | 100 | 99.974
417 | 100 | 99.969
418 | 100 | 99.962
419 | 100 | 99.955
420 | 100 | 99.95
421 | 100 | 99.948
422 | 100 | 99.951
423 | 100 | 99.956
424 | 100 | 99.962
425 | 100 | 99.967
426 | 100 | 99.971
427 | 100 | 99.974
428 | 100 | 99.976
429 | 100 | 99.978
430 | 100 | 99.979
431 | 100 | 99.979
432 | 100 | 99.979
433 | 99.999 | 99.979
434 | 99.999 | 99.978
435 | 99.999 | 99.977
436 | 99.998 | 99.975
437 | 99.997 | 99.972
438 | 99.994 | 99.97
439 | 99.987 | 99.967
440 | 99.976 | 99.963
441 | 99.979 | 99.958
442 | 99.988 | 99.951
443 | 99.993 | 99.941
444 | 99.995 | 99.93
445 | 99.997 | 99.914
446 | 99.997 | 99.894
447 | 99.998 | 99.869
448 | 99.998 | 99.837
449 | 99.998 | 99.799
450 | 99.998 | 99.756
451 | 99.998 | 99.71
452 | 99.998 | 99.666
453 | 99.998 | 99.628
454 | 99.998 | 99.599
455 | 99.998 | 99.577
456 | 99.997 | 99.561
457 | 99.997 | 99.548
458 | 99.996 | 99.534
459 | 99.995 | 99.515
460 | 99.994 | 99.491
461 | 99.992 | 99.458
462 | 99.99 | 99.414
463 | 99.986 | 99.355
464 | 99.982 | 99.277
465 | 99.978 | 99.174
466 | 99.977 | 99.043
467 | 99.978 | 98.869
468 | 99.98 | 98.639
469 | 99.983 | 98.333
470 | 99.986 | 97.916
471 | 99.988 | 97.336
472 | 99.989 | 96.507
473 | 99.991 | 95.295
474 | 99.991 | 93.489
475 | 99.992 | 90.763
476 | 99.992 | 86.643
477 | 99.993 | 80.584
478 | 99.993 | 72.395
479 | 99.993 | 63.171
480 | 99.992 | 55.703
481 | 99.992 | 52.426
482 | 99.992 | 53.011
483 | 99.991 | 55.423
484 | 99.99 | 58.007
485 | 99.989 | 59.999
486 | 99.988 | 61.192
487 | 99.986 | 61.618
488 | 99.984 | 61.398
489 | 99.982 | 60.693
490 | 99.978 | 59.697
491 | 99.974 | 58.635
492 | 99.968 | 57.739
493 | 99.961 | 57.207
494 | 99.95 | 57.144
495 | 99.937 | 57.517
496 | 99.92 | 58.137
497 | 99.897 | 58.642
498 | 99.869 | 58.454
499 | 99.836 | 56.636
500 | 99.801 | 51.879

## 400-750
Design | TFVMQ-4/7
Incident Angle (deg) | 0 | 45
Wavelength (nm) | Reflectance (%) | Mean-Reflectance (%)
350 | 3.213 | 23.793
351 | 2.008 | 26.766
352 | 1.333 | 30.194
353 | 1.352 | 33.87
354 | 1.745 | 37.423
355 | 1.946 | 40.314
356 | 1.563 | 42.976
357 | 0.937 | 44.334
358 | 1.915 | 45.548
359 | 6.013 | 48.273
360 | 11.925 | 51.307
361 | 14.303 | 53.744
362 | 14.51 | 60.606
363 | 19.302 | 69.113
364 | 28.526 | 75.678
365 | 33.31 | 79.962
366 | 29.652 | 82.402
367 | 19.695 | 83.898
368 | 14.139 | 86.31
369 | 17.153 | 88.996
370 | 19.016 | 90.739
371 | 16.61 | 91.995
372 | 9.531 | 92.822
373 | 1.097 | 93.493
374 | 4.52 | 94.471
375 | 21.029 | 95.522
376 | 30.666 | 96.338
377 | 26.725 | 96.99
378 | 44.532 | 97.609
379 | 74.037 | 98.201
380 | 86.82 | 98.694
381 | 90.258 | 98.763
382 | 90.973 | 98.574
383 | 91.551 | 98.512
384 | 93.119 | 99.082
385 | 94.028 | 99.272
386 | 94.184 | 99.371
387 | 95.231 | 99.46
388 | 97.206 | 99.442
389 | 98.339 | 98.75
390 | 98.82 | 99.456
391 | 98.949 | 99.798
392 | 98.726 | 99.914
393 | 98.244 | 99.925
394 | 98.837 | 99.919
395 | 99.401 | 99.922
396 | 99.603 | 99.875
397 | 99.655 | 99.513
398 | 99.63 | 99.684
399 | 99.567 | 99.897
400 | 99.585 | 99.934
401 | 99.693 | 99.936
402 | 99.771 | 99.939
403 | 99.799 | 99.945
404 | 99.786 | 99.927
405 | 99.739 | 99.869
406 | 99.715 | 99.745
407 | 99.773 | 99.737
408 | 99.834 | 99.818
409 | 99.86 | 99.86
410 | 99.849 | 99.874
411 | 99.795 | 99.874
412 | 99.717 | 99.87
413 | 99.775 | 99.867
414 | 99.879 | 99.867
415 | 99.927 | 99.868
416 | 99.945 | 99.872
417 | 99.948 | 99.878
418 | 99.94 | 99.888
419 | 99.918 | 99.898
420 | 99.88 | 99.909
421 | 99.867 | 99.916
422 | 99.901 | 99.917
423 | 99.931 | 99.913
424 | 99.947 | 99.906
425 | 99.952 | 99.897
426 | 99.951 | 99.89
427 | 99.946 | 99.884
428 | 99.94 | 99.875
429 | 99.936 | 99.859
430 | 99.934 | 99.831
431 | 99.932 | 99.788
432 | 99.923 | 99.739
433 | 99.904 | 99.715
434 | 99.874 | 99.728
435 | 99.859 | 99.759
436 | 99.886 | 99.786
437 | 99.921 | 99.81
438 | 99.943 | 99.843
439 | 99.953 | 99.884
440 | 99.956 | 99.921
441 | 99.953 | 99.947
442 | 99.946 | 99.963
443 | 99.939 | 99.972
444 | 99.938 | 99.977
445 | 99.945 | 99.98
446 | 99.955 | 99.981
447 | 99.962 | 99.981
448 | 99.966 | 99.98
449 | 99.965 | 99.979
450 | 99.962 | 99.978
451 | 99.955 | 99.977
452 | 99.947 | 99.978
453 | 99.94 | 99.979
454 | 99.938 | 99.981
455 | 99.938 | 99.982
456 | 99.938 | 99.983
457 | 99.932 | 99.984
458 | 99.916 | 99.984
459 | 99.886 | 99.984
460 | 99.85 | 99.984
461 | 99.856 | 99.985
462 | 99.904 | 99.986
463 | 99.941 | 99.987
464 | 99.96 | 99.988
465 | 99.97 | 99.989
466 | 99.975 | 99.99
467 | 99.978 | 99.991
468 | 99.981 | 99.991
469 | 99.985 | 99.99
470 | 99.989 | 99.989
471 | 99.992 | 99.988
472 | 99.995 | 99.985
473 | 99.996 | 99.981
474 | 99.997 | 99.973
475 | 99.997 | 99.962
476 | 99.998 | 99.943
477 | 99.998 | 99.913
478 | 99.998 | 99.872
479 | 99.998 | 99.826
480 | 99.997 | 99.789
481 | 99.997 | 99.762
482 | 99.997 | 99.742
483 | 99.997 | 99.729
484 | 99.997 | 99.722
485 | 99.997 | 99.727
486 | 99.998 | 99.747
487 | 99.998 | 99.782
488 | 99.998 | 99.825
489 | 99.998 | 99.868
490 | 99.999 | 99.905
491 | 99.999 | 99.933
492 | 99.999 | 99.953
493 | 99.999 | 99.967
494 | 99.999 | 99.976
495 | 99.999 | 99.982
496 | 99.999 | 99.986
497 | 99.999 | 99.989
498 | 99.999 | 99.991
499 | 99.999 | 99.992
500 | 99.999 | 99.993
501 | 99.999 | 99.994
502 | 99.999 | 99.994
503 | 99.999 | 99.995
504 | 99.999 | 99.995
505 | 99.999 | 99.995
506 | 99.999 | 99.995
507 | 99.999 | 99.995
508 | 99.999 | 99.995
509 | 99.998 | 99.996
510 | 99.998 | 99.996
511 | 99.997 | 99.997
512 | 99.995 | 99.997
513 | 99.994 | 99.998
514 | 99.994 | 99.998
515 | 99.994 | 99.998
516 | 99.995 | 99.999
517 | 99.996 | 99.999
518 | 99.997 | 99.999
519 | 99.997 | 99.999
520 | 99.997 | 99.999
521 | 99.997 | 99.999
522 | 99.997 | 99.999
523 | 99.997 | 99.999
524 | 99.997 | 99.999
525 | 99.997 | 99.999
526 | 99.997 | 99.999
527 | 99.997 | 99.999
528 | 99.997 | 99.999
529 | 99.997 | 99.999
530 | 99.997 | 99.999
531 | 99.997 | 99.999
532 | 99.997 | 99.998
533 | 99.997 | 99.998
534 | 99.997 | 99.998
535 | 99.996 | 99.998
536 | 99.996 | 99.998
537 | 99.996 | 99.998
538 | 99.996 | 99.998
539 | 99.997 | 99.998
540 | 99.997 | 99.999
541 | 99.997 | 99.999
542 | 99.998 | 99.999
543 | 99.998 | 99.999
544 | 99.998 | 99.999
545 | 99.998 | 99.999
546 | 99.999 | 99.999
547 | 99.999 | 99.999
548 | 99.999 | 99.999
549 | 99.999 | 99.999
550 | 99.999 | 99.999
551 | 100 | 99.999
552 | 100 | 99.999
553 | 100 | 99.999
554 | 100 | 99.999
555 | 100 | 99.999
556 | 100 | 99.999
557 | 100 | 99.999
558 | 100 | 99.999
559 | 100 | 99.999
560 | 100 | 99.999
561 | 100 | 99.999
562 | 100 | 99.999
563 | 100 | 99.999
564 | 100 | 99.999
565 | 100 | 99.999
566 | 100 | 99.999
567 | 100 | 99.998
568 | 100 | 99.998
569 | 100 | 99.998
570 | 100 | 99.997
571 | 100 | 99.997
572 | 100 | 99.996
573 | 100 | 99.995
574 | 100 | 99.994
575 | 100 | 99.993
576 | 100 | 99.991
577 | 100 | 99.99
578 | 100 | 99.988
579 | 100 | 99.986
580 | 100 | 99.983
581 | 100 | 99.98
582 | 100 | 99.976
583 | 100 | 99.972
584 | 100 | 99.966
585 | 100 | 99.959
586 | 100 | 99.951
587 | 100 | 99.941
588 | 100 | 99.93
589 | 100 | 99.919
590 | 100 | 99.912
591 | 100 | 99.909
592 | 100 | 99.911
593 | 100 | 99.916
594 | 100 | 99.923
595 | 100 | 99.93
596 | 100 | 99.937
597 | 100 | 99.942
598 | 100 | 99.946
599 | 100 | 99.949
600 | 100 | 99.951
601 | 100 | 99.952
602 | 100 | 99.952
603 | 100 | 99.951
604 | 100 | 99.95
605 | 100 | 99.948
606 | 100 | 99.945
607 | 100 | 99.942
608 | 100 | 99.937
609 | 100 | 99.931
610 | 100 | 99.924
611 | 100 | 99.915
612 | 100 | 99.904
613 | 100 | 99.89
614 | 100 | 99.874
615 | 100 | 99.853
616 | 100 | 99.828
617 | 100 | 99.797
618 | 100 | 99.76
619 | 100 | 99.718
620 | 100 | 99.67
621 | 100 | 99.621
622 | 100 | 99.575
623 | 100 | 99.542
624 | 100 | 99.526
625 | 100 | 99.531
626 | 100 | 99.552
627 | 100 | 99.584
628 | 100 | 99.62
629 | 100 | 99.656
630 | 100 | 99.688
631 | 100 | 99.716
632 | 100 | 99.739
633 | 100 | 99.758
634 | 100 | 99.772
635 | 100 | 99.783
636 | 100 | 99.791
637 | 100 | 99.796
638 | 99.999 | 99.798
639 | 99.999 | 99.798
640 | 99.999 | 99.796
641 | 99.999 | 99.793
642 | 99.999 | 99.788
643 | 99.999 | 99.782
644 | 99.999 | 99.775
645 | 99.999 | 99.768
646 | 99.998 | 99.762
647 | 99.998 | 99.757
648 | 99.998 | 99.753
649 | 99.997 | 99.751
650 | 99.996 | 99.752
651 | 99.995 | 99.754
652 | 99.994 | 99.758
653 | 99.992 | 99.762
654 | 99.989 | 99.767
655 | 99.985 | 99.772
656 | 99.98 | 99.775
657 | 99.974 | 99.778
658 | 99.966 | 99.779
659 | 99.957 | 99.777
660 | 99.947 | 99.774
661 | 99.938 | 99.768
662 | 99.928 | 99.759
663 | 99.919 | 99.746
664 | 99.909 | 99.729
665 | 99.9 | 99.708
666 | 99.891 | 99.681
667 | 99.884 | 99.648
668 | 99.881 | 99.609
669 | 99.884 | 99.565
670 | 99.893 | 99.518
671 | 99.907 | 99.474
672 | 99.922 | 99.44
673 | 99.937 | 99.425
674 | 99.949 | 99.435
675 | 99.959 | 99.467
676 | 99.966 | 99.513
677 | 99.972 | 99.566
678 | 99.977 | 99.618
679 | 99.98 | 99.666
680 | 99.983 | 99.708
681 | 99.985 | 99.742
682 | 99.987 | 99.771
683 | 99.988 | 99.794
684 | 99.989 | 99.813
685 | 99.99 | 99.829
686 | 99.991 | 99.841
687 | 99.991 | 99.85
688 | 99.992 | 99.858
689 | 99.992 | 99.863
690 | 99.992 | 99.867
691 | 99.993 | 99.87
692 | 99.993 | 99.871
693 | 99.993 | 99.871
694 | 99.993 | 99.87
695 | 99.993 | 99.868
696 | 99.993 | 99.865
697 | 99.993 | 99.86
698 | 99.993 | 99.854
699 | 99.993 | 99.846
700 | 99.993 | 99.837
701 | 99.993 | 99.827
702 | 99.992 | 99.814
703 | 99.992 | 99.8
704 | 99.992 | 99.784
705 | 99.991 | 99.765
706 | 99.991 | 99.746
707 | 99.991 | 99.727
708 | 99.99 | 99.71
709 | 99.99 | 99.695
710 | 99.989 | 99.684
711 | 99.988 | 99.676
712 | 99.988 | 99.67
713 | 99.987 | 99.667
714 | 99.986 | 99.667
715 | 99.985 | 99.668
716 | 99.985 | 99.672
717 | 99.984 | 99.676
718 | 99.983 | 99.68
719 | 99.982 | 99.684
720 | 99.981 | 99.688
721 | 99.98 | 99.69
722 | 99.979 | 99.691
723 | 99.978 | 99.691
724 | 99.976 | 99.689
725 | 99.975 | 99.685
726 | 99.974 | 99.68
727 | 99.973 | 99.672
728 | 99.972 | 99.662
729 | 99.97 | 99.649
730 | 99.969 | 99.634
731 | 99.967 | 99.616
732 | 99.965 | 99.595
733 | 99.963 | 99.571
734 | 99.96 | 99.545
735 | 99.958 | 99.515
736 | 99.955 | 99.482
737 | 99.951 | 99.447
738 | 99.947 | 99.409
739 | 99.942 | 99.37
740 | 99.936 | 99.331
741 | 99.929 | 99.292
742 | 99.921 | 99.256
743 | 99.912 | 99.224
744 | 99.901 | 99.197
745 | 99.888 | 99.176
746 | 99.874 | 99.16
747 | 99.859 | 99.15
748 | 99.845 | 99.146
749 | 99.832 | 99.145
750 | 99.823 | 99.148
751 | 99.819 | 99.152
752 | 99.821 | 99.158
753 | 99.828 | 99.163
754 | 99.839 | 99.167
755 | 99.852 | 99.17
756 | 99.866 | 99.17
757 | 99.879 | 99.168
758 | 99.891 | 99.162
759 | 99.902 | 99.153
760 | 99.911 | 99.14
761 | 99.918 | 99.123
762 | 99.924 | 99.101
763 | 99.93 | 99.075
764 | 99.934 | 99.043
765 | 99.938 | 99.006
766 | 99.94 | 98.963
767 | 99.943 | 98.913
768 | 99.944 | 98.857
769 | 99.945 | 98.794
770 | 99.946 | 98.724
771 | 99.946 | 98.646
772 | 99.946 | 98.561
773 | 99.946 | 98.469
774 | 99.945 | 98.372
775 | 99.943 | 98.272
776 | 99.941 | 98.169
777 | 99.939 | 98.067
778 | 99.936 | 97.966
779 | 99.933 | 97.869
780 | 99.929 | 97.775
781 | 99.924 | 97.686
782 | 99.919 | 97.6
783 | 99.913 | 97.519
784 | 99.906 | 97.442
785 | 99.898 | 97.369
786 | 99.889 | 97.298
787 | 99.88 | 97.229
788 | 99.87 | 97.16
789 | 99.86 | 97.089
790 | 99.849 | 97.016
791 | 99.839 | 96.937
792 | 99.829 | 96.851
793 | 99.821 | 96.756
794 | 99.814 | 96.649
795 | 99.809 | 96.53
796 | 99.805 | 96.395
797 | 99.804 | 96.244
798 | 99.803 | 96.072
799 | 99.804 | 95.88
800 | 99.806 | 95.664

## 700-1100
Design | TFVMQ-7/11
Incident Angle (deg) | 0 | 45
Wavelength (nm) | Reflectance (%) | Mean-Reflectance (%)
600 | 18.765 | 55.074
601 | 10.143 | 54.564
602 | 4.516 | 53.297
603 | 3.437 | 52.002
604 | 5.79 | 51.941
605 | 9.015 | 54.244
606 | 11.047 | 58.863
607 | 11.011 | 64.535
608 | 9.137 | 69.921
609 | 6.662 | 74.374
610 | 5.578 | 77.875
611 | 7.62 | 80.706
612 | 12.852 | 83.223
613 | 19.564 | 85.697
614 | 25.651 | 88.19
615 | 29.744 | 90.578
616 | 31.176 | 92.646
617 | 29.88 | 94.268
618 | 26.382 | 95.458
619 | 22.178 | 96.294
620 | 20.027 | 96.865
621 | 22.684 | 97.249
622 | 30.209 | 97.497
623 | 39.738 | 97.643
624 | 48.346 | 97.707
625 | 54.687 | 97.714
626 | 58.577 | 97.698
627 | 60.224 | 97.708
628 | 59.846 | 97.795
629 | 57.598 | 97.981
630 | 53.677 | 98.238
631 | 48.619 | 98.509
632 | 43.535 | 98.749
633 | 39.851 | 98.94
634 | 38.342 | 99.082
635 | 38.401 | 99.183
636 | 38.525 | 99.253
637 | 37.217 | 99.299
638 | 33.371 | 99.329
639 | 26.335 | 99.351
640 | 16.411 | 99.375
641 | 6.241 | 99.41
642 | 1.469 | 99.458
643 | 6.266 | 99.518
644 | 17.668 | 99.582
645 | 29.419 | 99.642
646 | 38.088 | 99.692
647 | 43.098 | 99.73
648 | 45.216 | 99.758
649 | 46.154 | 99.777
650 | 48.816 | 99.789
651 | 55.853 | 99.797
652 | 66.177 | 99.801
653 | 75.972 | 99.801
654 | 83.155 | 99.794
655 | 87.843 | 99.782
656 | 90.793 | 99.765
657 | 92.642 | 99.746
658 | 93.808 | 99.729
659 | 94.547 | 99.721
660 | 95.03 | 99.726
661 | 95.387 | 99.741
662 | 95.73 | 99.763
663 | 96.143 | 99.786
664 | 96.655 | 99.806
665 | 97.217 | 99.822
666 | 97.75 | 99.833
667 | 98.196 | 99.84
668 | 98.539 | 99.843
669 | 98.788 | 99.843
670 | 98.961 | 99.841
671 | 99.076 | 99.839
672 | 99.144 | 99.837
673 | 99.175 | 99.839
674 | 99.172 | 99.847
675 | 99.141 | 99.859
676 | 99.084 | 99.873
677 | 99.013 | 99.887
678 | 98.951 | 99.9
679 | 98.937 | 99.91
680 | 99.002 | 99.916
681 | 99.132 | 99.922
682 | 99.285 | 99.927
683 | 99.423 | 99.932
684 | 99.532 | 99.936
685 | 99.611 | 99.937
686 | 99.667 | 99.936
687 | 99.705 | 99.934
688 | 99.729 | 99.929
689 | 99.744 | 99.923
690 | 99.751 | 99.915
691 | 99.752 | 99.904
692 | 99.751 | 99.893
693 | 99.75 | 99.882
694 | 99.753 | 99.873
695 | 99.763 | 99.869
696 | 99.781 | 99.869
697 | 99.805 | 99.874
698 | 99.831 | 99.88
699 | 99.854 | 99.887
700 | 99.874 | 99.892
701 | 99.89 | 99.895
702 | 99.901 | 99.896
703 | 99.909 | 99.895
704 | 99.914 | 99.891
705 | 99.916 | 99.886
706 | 99.915 | 99.88
707 | 99.911 | 99.875
708 | 99.904 | 99.871
709 | 99.894 | 99.879
710 | 99.88 | 99.894
711 | 99.862 | 99.908
712 | 99.843 | 99.921
713 | 99.83 | 99.933
714 | 99.827 | 99.942
715 | 99.838 | 99.948
716 | 99.857 | 99.953
717 | 99.878 | 99.957
718 | 99.895 | 99.959
719 | 99.909 | 99.96
720 | 99.919 | 99.96
721 | 99.925 | 99.959
722 | 99.929 | 99.957
723 | 99.931 | 99.954
724 | 99.931 | 99.949
725 | 99.93 | 99.942
726 | 99.928 | 99.933
727 | 99.926 | 99.919
728 | 99.925 | 99.902
729 | 99.926 | 99.879
730 | 99.93 | 99.854
731 | 99.936 | 99.83
732 | 99.943 | 99.815
733 | 99.95 | 99.812
734 | 99.956 | 99.819
735 | 99.961 | 99.831
736 | 99.965 | 99.844
737 | 99.968 | 99.857
738 | 99.97 | 99.869
739 | 99.971 | 99.881
740 | 99.971 | 99.895
741 | 99.971 | 99.91
742 | 99.97 | 99.927
743 | 99.967 | 99.941
744 | 99.964 | 99.954
745 | 99.96 | 99.964
746 | 99.953 | 99.971
747 | 99.945 | 99.977
748 | 99.934 | 99.98
749 | 99.922 | 99.983
750 | 99.913 | 99.985
751 | 99.909 | 99.987
752 | 99.912 | 99.988
753 | 99.921 | 99.989
754 | 99.931 | 99.989
755 | 99.939 | 99.99
756 | 99.946 | 99.99
757 | 99.951 | 99.99
758 | 99.954 | 99.99
759 | 99.956 | 99.991
760 | 99.957 | 99.991
761 | 99.957 | 99.991
762 | 99.956 | 99.991
763 | 99.955 | 99.99
764 | 99.955 | 99.99
765 | 99.956 | 99.99
766 | 99.958 | 99.99
767 | 99.962 | 99.99
768 | 99.966 | 99.99
769 | 99.97 | 99.989
770 | 99.973 | 99.989
771 | 99.976 | 99.989
772 | 99.979 | 99.989
773 | 99.98 | 99.989
774 | 99.982 | 99.988
775 | 99.982 | 99.988
776 | 99.983 | 99.988
777 | 99.983 | 99.988
778 | 99.982 | 99.988
779 | 99.981 | 99.988
780 | 99.979 | 99.988
781 | 99.976 | 99.988
782 | 99.971 | 99.988
783 | 99.963 | 99.988
784 | 99.949 | 99.988
785 | 99.926 | 99.988
786 | 99.895 | 99.987
787 | 99.882 | 99.987
788 | 99.907 | 99.986
789 | 99.938 | 99.986
790 | 99.959 | 99.985
791 | 99.97 | 99.984
792 | 99.977 | 99.984
793 | 99.981 | 99.983
794 | 99.984 | 99.981
795 | 99.986 | 99.98
796 | 99.987 | 99.978
797 | 99.988 | 99.976
798 | 99.989 | 99.974
799 | 99.99 | 99.971
800 | 99.991 | 99.967
801 | 99.992 | 99.962
802 | 99.992 | 99.956
803 | 99.993 | 99.949
804 | 99.993 | 99.939
805 | 99.994 | 99.925
806 | 99.994 | 99.908
807 | 99.994 | 99.886
808 | 99.994 | 99.859
809 | 99.994 | 99.826
810 | 99.994 | 99.792
811 | 99.994 | 99.762
812 | 99.994 | 99.745
813 | 99.994 | 99.747
814 | 99.994 | 99.768
815 | 99.994 | 99.799
816 | 99.994 | 99.832
817 | 99.994 | 99.862
818 | 99.994 | 99.888
819 | 99.994 | 99.908
820 | 99.994 | 99.923
821 | 99.994 | 99.935
822 | 99.994 | 99.945
823 | 99.994 | 99.952
824 | 99.994 | 99.957
825 | 99.994 | 99.962
826 | 99.994 | 99.965
827 | 99.994 | 99.968
828 | 99.994 | 99.97
829 | 99.994 | 99.971
830 | 99.994 | 99.972
831 | 99.994 | 99.973
832 | 99.994 | 99.974
833 | 99.994 | 99.974
834 | 99.994 | 99.974
835 | 99.994 | 99.974
836 | 99.994 | 99.974
837 | 99.994 | 99.973
838 | 99.994 | 99.972
839 | 99.994 | 99.971
840 | 99.994 | 99.97
841 | 99.993 | 99.968
842 | 99.993 | 99.966
843 | 99.993 | 99.963
844 | 99.993 | 99.959
845 | 99.993 | 99.954
846 | 99.993 | 99.949
847 | 99.993 | 99.941
848 | 99.993 | 99.932
849 | 99.993 | 99.919
850 | 99.993 | 99.903
851 | 99.993 | 99.88
852 | 99.993 | 99.847
853 | 99.993 | 99.798
854 | 99.993 | 99.736
855 | 99.992 | 99.7
856 | 99.992 | 99.73
857 | 99.992 | 99.792
858 | 99.992 | 99.844
859 | 99.992 | 99.879
860 | 99.992 | 99.9
861 | 99.992 | 99.914
862 | 99.992 | 99.923
863 | 99.992 | 99.929
864 | 99.991 | 99.932
865 | 99.991 | 99.934
866 | 99.991 | 99.934
867 | 99.991 | 99.934
868 | 99.991 | 99.933
869 | 99.99 | 99.931
870 | 99.99 | 99.929
871 | 99.99 | 99.926
872 | 99.99 | 99.924
873 | 99.989 | 99.92
874 | 99.989 | 99.917
875 | 99.989 | 99.914
876 | 99.988 | 99.91
877 | 99.988 | 99.907
878 | 99.989 | 99.91
879 | 99.99 | 99.912
880 | 99.991 | 99.913
881 | 99.992 | 99.913
882 | 99.994 | 99.91
883 | 99.995 | 99.904
884 | 99.997 | 99.893
885 | 99.999 | 99.874
886 | 100 | 99.844
887 | 100 | 99.807
888 | 100 | 99.783
889 | 99.999 | 99.799
890 | 99.999 | 99.848
891 | 99.999 | 99.898
892 | 99.999 | 99.933
893 | 99.999 | 99.956
894 | 99.999 | 99.97
895 | 99.999 | 99.979
896 | 99.999 | 99.984
897 | 99.999 | 99.988
898 | 99.999 | 99.991
899 | 99.998 | 99.993
900 | 99.998 | 99.994
901 | 99.998 | 99.995
902 | 99.997 | 99.996
903 | 99.996 | 99.997
904 | 99.994 | 99.997
905 | 99.992 | 99.998
906 | 99.99 | 99.998
907 | 99.986 | 99.998
908 | 99.982 | 99.998
909 | 99.979 | 99.999
910 | 99.977 | 99.999
911 | 99.977 | 99.999
912 | 99.978 | 99.999
913 | 99.978 | 99.999
914 | 99.979 | 99.999
915 | 99.98 | 99.999
916 | 99.981 | 99.999
917 | 99.982 | 99.999
918 | 99.983 | 99.999
919 | 99.985 | 99.999
920 | 99.988 | 99.999
921 | 99.99 | 99.999
922 | 99.992 | 99.999
923 | 99.994 | 99.999
924 | 99.995 | 99.999
925 | 99.996 | 99.999
926 | 99.997 | 99.999
927 | 99.998 | 99.999
928 | 99.998 | 99.999
929 | 99.998 | 99.999
930 | 99.998 | 99.999
931 | 99.999 | 99.999
932 | 99.999 | 99.999
933 | 99.999 | 99.999
934 | 99.999 | 99.999
935 | 99.999 | 99.999
936 | 99.999 | 99.999
937 | 99.999 | 99.999
938 | 99.999 | 99.999
939 | 99.999 | 99.999
940 | 99.999 | 99.999
941 | 99.999 | 99.999
942 | 99.999 | 99.998
943 | 99.999 | 99.998
944 | 99.999 | 99.998
945 | 99.999 | 99.998
946 | 99.998 | 99.998
947 | 99.998 | 99.997
948 | 99.998 | 99.997
949 | 99.997 | 99.997
950 | 99.995 | 99.996
951 | 99.993 | 99.996
952 | 99.99 | 99.995
953 | 99.986 | 99.995
954 | 99.986 | 99.994
955 | 99.99 | 99.994
956 | 99.994 | 99.993
957 | 99.996 | 99.993
958 | 99.997 | 99.992
959 | 99.998 | 99.992
960 | 99.998 | 99.991
961 | 99.999 | 99.991
962 | 99.999 | 99.991
963 | 99.999 | 99.99
964 | 99.999 | 99.99
965 | 99.999 | 99.989
966 | 99.999 | 99.989
967 | 100 | 99.988
968 | 100 | 99.987
969 | 100 | 99.987
970 | 100 | 99.986
971 | 100 | 99.985
972 | 100 | 99.984
973 | 100 | 99.982
974 | 100 | 99.981
975 | 100 | 99.979
976 | 100 | 99.977
977 | 100 | 99.975
978 | 100 | 99.973
979 | 100 | 99.971
980 | 100 | 99.97
981 | 100 | 99.969
982 | 100 | 99.969
983 | 100 | 99.971
984 | 100 | 99.972
985 | 100 | 99.975
986 | 100 | 99.977
987 | 100 | 99.979
988 | 100 | 99.982
989 | 100 | 99.984
990 | 100 | 99.985
991 | 100 | 99.987
992 | 100 | 99.988
993 | 100 | 99.989
994 | 100 | 99.99
995 | 100 | 99.991
996 | 100 | 99.991
997 | 100 | 99.992
998 | 100 | 99.992
999 | 100 | 99.993
1000 | 100 | 99.993
1001 | 100 | 99.993
1002 | 100 | 99.993
1003 | 100 | 99.994
1004 | 100 | 99.994
1005 | 100 | 99.994
1006 | 100 | 99.994
1007 | 100 | 99.994
1008 | 100 | 99.994
1009 | 100 | 99.994
1010 | 100 | 99.993
1011 | 100 | 99.993
1012 | 100 | 99.993
1013 | 100 | 99.993
1014 | 100 | 99.992
1015 | 100 | 99.992
1016 | 100 | 99.992
1017 | 100 | 99.991
1018 | 100 | 99.99
1019 | 100 | 99.99
1020 | 100 | 99.989
1021 | 100 | 99.988
1022 | 100 | 99.986
1023 | 100 | 99.985
1024 | 100 | 99.983
1025 | 100 | 99.982
1026 | 100 | 99.979
1027 | 100 | 99.977
1028 | 100 | 99.974
1029 | 100 | 99.97
1030 | 100 | 99.966
1031 | 100 | 99.962
1032 | 100 | 99.958
1033 | 100 | 99.955
1034 | 100 | 99.951
1035 | 100 | 99.948
1036 | 100 | 99.946
1037 | 100 | 99.945
1038 | 100 | 99.945
1039 | 100 | 99.946
1040 | 100 | 99.948
1041 | 100 | 99.95
1042 | 100 | 99.953
1043 | 100 | 99.956
1044 | 100 | 99.958
1045 | 100 | 99.96
1046 | 100 | 99.962
1047 | 100 | 99.964
1048 | 100 | 99.966
1049 | 100 | 99.967
1050 | 100 | 99.969
1051 | 100 | 99.97
1052 | 100 | 99.97
1053 | 100 | 99.971
1054 | 100 | 99.971
1055 | 100 | 99.972
1056 | 100 | 99.972
1057 | 100 | 99.972
1058 | 100 | 99.972
1059 | 100 | 99.971
1060 | 100 | 99.971
1061 | 100 | 99.97
1062 | 100 | 99.97
1063 | 100 | 99.969
1064 | 100 | 99.968
1065 | 100 | 99.966
1066 | 100 | 99.965
1067 | 100 | 99.963
1068 | 100 | 99.962
1069 | 100 | 99.959
1070 | 100 | 99.957
1071 | 99.999 | 99.954
1072 | 99.999 | 99.951
1073 | 99.999 | 99.948
1074 | 99.999 | 99.944
1075 | 99.999 | 99.94
1076 | 99.999 | 99.935
1077 | 99.999 | 99.93
1078 | 99.999 | 99.924
1079 | 99.999 | 99.917
1080 | 99.999 | 99.91
1081 | 99.999 | 99.903
1082 | 99.999 | 99.896
1083 | 99.999 | 99.888
1084 | 99.999 | 99.879
1085 | 99.999 | 99.871
1086 | 99.999 | 99.862
1087 | 99.999 | 99.853
1088 | 99.998 | 99.844
1089 | 99.998 | 99.836
1090 | 99.998 | 99.827
1091 | 99.998 | 99.819
1092 | 99.997 | 99.812
1093 | 99.997 | 99.806
1094 | 99.997 | 99.8
1095 | 99.996 | 99.794
1096 | 99.995 | 99.79
1097 | 99.994 | 99.785
1098 | 99.993 | 99.781
1099 | 99.992 | 99.778
1100 | 99.991 | 99.774
1101 | 99.991 | 99.77
1102 | 99.991 | 99.767
1103 | 99.992 | 99.762
1104 | 99.993 | 99.758
1105 | 99.994 | 99.753
1106 | 99.995 | 99.747
1107 | 99.995 | 99.741
1108 | 99.996 | 99.733
1109 | 99.997 | 99.725
1110 | 99.997 | 99.715
1111 | 99.997 | 99.704
1112 | 99.998 | 99.691
1113 | 99.998 | 99.677
1114 | 99.998 | 99.661
1115 | 99.998 | 99.643
1116 | 99.998 | 99.623
1117 | 99.998 | 99.599
1118 | 99.999 | 99.573
1119 | 99.999 | 99.543
1120 | 99.999 | 99.508
1121 | 99.999 | 99.469
1122 | 99.999 | 99.425
1123 | 99.999 | 99.374
1124 | 99.999 | 99.317
1125 | 99.999 | 99.25
1126 | 99.999 | 99.174
1127 | 99.999 | 99.087
1128 | 99.999 | 98.986
1129 | 99.999 | 98.871
1130 | 99.999 | 98.737
1131 | 99.999 | 98.584
1132 | 99.999 | 98.407
1133 | 99.999 | 98.203
1134 | 99.999 | 97.969
1135 | 99.998 | 97.701
1136 | 99.998 | 97.396
1137 | 99.998 | 97.05
1138 | 99.998 | 96.662
1139 | 99.998 | 96.231
1140 | 99.998 | 95.758
1141 | 99.998 | 95.249
1142 | 99.997 | 94.709
1143 | 99.997 | 94.149
1144 | 99.997 | 93.58
1145 | 99.996 | 93.015
1146 | 99.996 | 92.465
1147 | 99.996 | 91.939
1148 | 99.995 | 91.442
1149 | 99.994 | 90.975
1150 | 99.993 | 90.534
1151 | 99.992 | 90.113
1152 | 99.991 | 89.702
1153 | 99.989 | 89.288
1154 | 99.987 | 88.859
1155 | 99.985 | 88.402
1156 | 99.983 | 87.903
1157 | 99.981 | 87.346
1158 | 99.979 | 86.717
1159 | 99.977 | 85.999
1160 | 99.976 | 85.176
1161 | 99.976 | 84.229
1162 | 99.977 | 83.138
1163 | 99.978 | 81.879
1164 | 99.979 | 80.429
1165 | 99.981 | 78.764
1166 | 99.983 | 76.86
1167 | 99.984 | 74.698
1168 | 99.985 | 72.267
1169 | 99.986 | 69.571
1170 | 99.987 | 66.64
1171 | 99.988 | 63.541
1172 | 99.989 | 60.383
1173 | 99.989 | 57.329
1174 | 99.99 | 54.56
1175 | 99.99 | 52.323
1176 | 99.991 | 50.815
1177 | 99.991 | 50.163
1178 | 99.991 | 50.386
1179 | 99.991 | 51.4
1180 | 99.991 | 53.04
1181 | 99.992 | 55.109
1182 | 99.992 | 57.411
1183 | 99.992 | 59.782
1184 | 99.991 | 62.098
1185 | 99.991 | 64.276
1186 | 99.991 | 66.268
1187 | 99.991 | 68.051
1188 | 99.991 | 69.618
1189 | 99.99 | 70.978
1190 | 99.99 | 72.145
1191 | 99.99 | 73.137
1192 | 99.989 | 73.973
1193 | 99.989 | 74.668
1194 | 99.988 | 75.233
1195 | 99.987 | 75.673
1196 | 99.986 | 75.994
1197 | 99.985 | 76.199
1198 | 99.984 | 76.291
1199 | 99.983 | 76.271
1200 | 99.982 | 76.143

## 1000-1600
Design | TFVMQ-10/16
Incident Angle (deg) | 0 | 45
Wavelength (nm) | Reflectance (%) | Mean-Reflectance (%)
900 | 10.368 | 99.574
901 | 18.829 | 99.614
902 | 27.949 | 99.648
903 | 36.36 | 99.677
904 | 43.363 | 99.701
905 | 48.784 | 99.719
906 | 52.74 | 99.734
907 | 55.482 | 99.744
908 | 57.333 | 99.752
909 | 58.699 | 99.757
910 | 60.089 | 99.76
911 | 62.068 | 99.761
912 | 65.075 | 99.76
913 | 69.15 | 99.757
914 | 73.851 | 99.753
915 | 78.524 | 99.746
916 | 82.659 | 99.738
917 | 86.041 | 99.73
918 | 88.676 | 99.721
919 | 90.678 | 99.714
920 | 92.181 | 99.71
921 | 93.308 | 99.708
922 | 94.155 | 99.71
923 | 94.794 | 99.716
924 | 95.281 | 99.724
925 | 95.659 | 99.734
926 | 95.963 | 99.744
927 | 96.22 | 99.754
928 | 96.456 | 99.763
929 | 96.69 | 99.771
930 | 96.935 | 99.777
931 | 97.195 | 99.781
932 | 97.468 | 99.783
933 | 97.741 | 99.784
934 | 98.004 | 99.783
935 | 98.245 | 99.782
936 | 98.457 | 99.78
937 | 98.637 | 99.779
938 | 98.787 | 99.779
939 | 98.908 | 99.781
940 | 99.004 | 99.786
941 | 99.077 | 99.795
942 | 99.131 | 99.806
943 | 99.168 | 99.819
944 | 99.19 | 99.833
945 | 99.198 | 99.847
946 | 99.194 | 99.86
947 | 99.177 | 99.872
948 | 99.151 | 99.882
949 | 99.116 | 99.891
950 | 99.079 | 99.897
951 | 99.044 | 99.902
952 | 99.023 | 99.906
953 | 99.023 | 99.908
954 | 99.052 | 99.91
955 | 99.108 | 99.912
956 | 99.183 | 99.914
957 | 99.267 | 99.915
958 | 99.351 | 99.915
959 | 99.427 | 99.915
960 | 99.493 | 99.913
961 | 99.548 | 99.91
962 | 99.593 | 99.907
963 | 99.628 | 99.903
964 | 99.656 | 99.898
965 | 99.677 | 99.892
966 | 99.693 | 99.886
967 | 99.705 | 99.88
968 | 99.713 | 99.875
969 | 99.719 | 99.871
970 | 99.723 | 99.867
971 | 99.727 | 99.865
972 | 99.732 | 99.864
973 | 99.739 | 99.864
974 | 99.748 | 99.865
975 | 99.76 | 99.865
976 | 99.774 | 99.866
977 | 99.79 | 99.866
978 | 99.808 | 99.865
979 | 99.824 | 99.863
980 | 99.84 | 99.86
981 | 99.855 | 99.856
982 | 99.867 | 99.85
983 | 99.878 | 99.843
984 | 99.887 | 99.835
985 | 99.894 | 99.826
986 | 99.9 | 99.817
987 | 99.904 | 99.809
988 | 99.906 | 99.804
989 | 99.908 | 99.802
990 | 99.908 | 99.805
991 | 99.906 | 99.813
992 | 99.904 | 99.823
993 | 99.9 | 99.834
994 | 99.895 | 99.847
995 | 99.888 | 99.865
996 | 99.88 | 99.883
997 | 99.87 | 99.897
998 | 99.86 | 99.908
999 | 99.849 | 99.917
1000 | 99.84 | 99.924
1001 | 99.833 | 99.93
1002 | 99.83 | 99.935
1003 | 99.831 | 99.938
1004 | 99.836 | 99.941
1005 | 99.844 | 99.942
1006 | 99.854 | 99.943
1007 | 99.864 | 99.944
1008 | 99.874 | 99.944
1009 | 99.883 | 99.943
1010 | 99.891 | 99.941
1011 | 99.897 | 99.939
1012 | 99.902 | 99.936
1013 | 99.906 | 99.933
1014 | 99.909 | 99.929
1015 | 99.91 | 99.924
1016 | 99.911 | 99.918
1017 | 99.911 | 99.911
1018 | 99.911 | 99.904
1019 | 99.911 | 99.896
1020 | 99.911 | 99.888
1021 | 99.911 | 99.88
1022 | 99.913 | 99.871
1023 | 99.915 | 99.863
1024 | 99.919 | 99.854
1025 | 99.924 | 99.846
1026 | 99.929 | 99.837
1027 | 99.935 | 99.828
1028 | 99.941 | 99.818
1029 | 99.946 | 99.806
1030 | 99.951 | 99.791
1031 | 99.955 | 99.774
1032 | 99.959 | 99.754
1033 | 99.962 | 99.731
1034 | 99.964 | 99.707
1035 | 99.967 | 99.686
1036 | 99.968 | 99.675
1037 | 99.969 | 99.68
1038 | 99.97 | 99.705
1039 | 99.97 | 99.744
1040 | 99.97 | 99.79
1041 | 99.97 | 99.833
1042 | 99.969 | 99.868
1043 | 99.968 | 99.897
1044 | 99.967 | 99.918
1045 | 99.965 | 99.934
1046 | 99.962 | 99.947
1047 | 99.959 | 99.956
1048 | 99.955 | 99.963
1049 | 99.95 | 99.969
1050 | 99.945 | 99.973
1051 | 99.939 | 99.977
1052 | 99.933 | 99.979
1053 | 99.928 | 99.982
1054 | 99.923 | 99.983
1055 | 99.919 | 99.985
1056 | 99.918 | 99.986
1057 | 99.917 | 99.987
1058 | 99.919 | 99.988
1059 | 99.922 | 99.989
1060 | 99.925 | 99.989
1061 | 99.928 | 99.99
1062 | 99.931 | 99.99
1063 | 99.933 | 99.99
1064 | 99.935 | 99.99
1065 | 99.937 | 99.991
1066 | 99.938 | 99.991
1067 | 99.938 | 99.991
1068 | 99.938 | 99.991
1069 | 99.938 | 99.991
1070 | 99.937 | 99.991
1071 | 99.937 | 99.991
1072 | 99.937 | 99.991
1073 | 99.938 | 99.991
1074 | 99.94 | 99.991
1075 | 99.943 | 99.991
1076 | 99.947 | 99.991
1077 | 99.951 | 99.991
1078 | 99.956 | 99.991
1079 | 99.961 | 99.992
1080 | 99.965 | 99.992
1081 | 99.969 | 99.992
1082 | 99.972 | 99.992
1083 | 99.975 | 99.993
1084 | 99.977 | 99.993
1085 | 99.979 | 99.993
1086 | 99.981 | 99.993
1087 | 99.982 | 99.994
1088 | 99.983 | 99.994
1089 | 99.984 | 99.994
1090 | 99.985 | 99.994
1091 | 99.985 | 99.994
1092 | 99.985 | 99.994
1093 | 99.985 | 99.995
1094 | 99.985 | 99.995
1095 | 99.984 | 99.995
1096 | 99.984 | 99.995
1097 | 99.983 | 99.995
1098 | 99.981 | 99.995
1099 | 99.979 | 99.995
1100 | 99.977 | 99.994
1101 | 99.974 | 99.994
1102 | 99.97 | 99.994
1103 | 99.964 | 99.994
1104 | 99.957 | 99.994
1105 | 99.948 | 99.993
1106 | 99.937 | 99.993
1107 | 99.924 | 99.993
1108 | 99.91 | 99.992
1109 | 99.9 | 99.992
1110 | 99.896 | 99.991
1111 | 99.901 | 99.99
1112 | 99.911 | 99.989
1113 | 99.924 | 99.988
1114 | 99.936 | 99.987
1115 | 99.946 | 99.985
1116 | 99.955 | 99.984
1117 | 99.962 | 99.982
1118 | 99.968 | 99.979
1119 | 99.973 | 99.976
1120 | 99.977 | 99.973
1121 | 99.98 | 99.969
1122 | 99.983 | 99.964
1123 | 99.986 | 99.958
1124 | 99.988 | 99.951
1125 | 99.99 | 99.942
1126 | 99.992 | 99.933
1127 | 99.993 | 99.921
1128 | 99.994 | 99.908
1129 | 99.995 | 99.894
1130 | 99.996 | 99.879
1131 | 99.997 | 99.863
1132 | 99.997 | 99.849
1133 | 99.998 | 99.838
1134 | 99.998 | 99.831
1135 | 99.998 | 99.829
1136 | 99.999 | 99.833
1137 | 99.999 | 99.842
1138 | 99.999 | 99.855
1139 | 99.999 | 99.87
1140 | 99.999 | 99.885
1141 | 99.999 | 99.9
1142 | 99.999 | 99.913
1143 | 99.999 | 99.925
1144 | 99.999 | 99.935
1145 | 100 | 99.944
1146 | 100 | 99.951
1147 | 100 | 99.957
1148 | 100 | 99.962
1149 | 100 | 99.967
1150 | 100 | 99.97
1151 | 100 | 99.973
1152 | 100 | 99.976
1153 | 100 | 99.978
1154 | 100 | 99.98
1155 | 100 | 99.982
1156 | 100 | 99.983
1157 | 100 | 99.984
1158 | 100 | 99.985
1159 | 100 | 99.986
1160 | 100 | 99.987
1161 | 100 | 99.987
1162 | 100 | 99.988
1163 | 100 | 99.988
1164 | 100 | 99.988
1165 | 100 | 99.989
1166 | 100 | 99.989
1167 | 100 | 99.989
1168 | 100 | 99.989
1169 | 100 | 99.989
1170 | 100 | 99.989
1171 | 100 | 99.989
1172 | 100 | 99.989
1173 | 100 | 99.988
1174 | 100 | 99.988
1175 | 100 | 99.988
1176 | 100 | 99.987
1177 | 100 | 99.987
1178 | 100 | 99.986
1179 | 100 | 99.985
1180 | 100 | 99.985
1181 | 100 | 99.984
1182 | 100 | 99.983
1183 | 100 | 99.982
1184 | 100 | 99.981
1185 | 100 | 99.979
1186 | 100 | 99.978
1187 | 100 | 99.977
1188 | 100 | 99.975
1189 | 100 | 99.974
1190 | 100 | 99.973
1191 | 100 | 99.972
1192 | 100 | 99.971
1193 | 100 | 99.97
1194 | 100 | 99.969
1195 | 100 | 99.969
1196 | 100 | 99.968
1197 | 100 | 99.968
1198 | 100 | 99.968
1199 | 100 | 99.968
1200 | 100 | 99.968
1201 | 100 | 99.968
1202 | 100 | 99.969
1203 | 100 | 99.969
1204 | 100 | 99.969
1205 | 100 | 99.97
1206 | 100 | 99.97
1207 | 100 | 99.97
1208 | 100 | 99.97
1209 | 100 | 99.97
1210 | 100 | 99.97
1211 | 100 | 99.969
1212 | 100 | 99.969
1213 | 100 | 99.968
1214 | 100 | 99.968
1215 | 100 | 99.967
1216 | 100 | 99.966
1217 | 100 | 99.965
1218 | 100 | 99.964
1219 | 100 | 99.962
1220 | 100 | 99.961
1221 | 100 | 99.959
1222 | 100 | 99.958
1223 | 100 | 99.956
1224 | 100 | 99.954
1225 | 100 | 99.952
1226 | 100 | 99.949
1227 | 100 | 99.947
1228 | 100 | 99.945
1229 | 100 | 99.942
1230 | 100 | 99.939
1231 | 100 | 99.937
1232 | 100 | 99.934
1233 | 100 | 99.931
1234 | 100 | 99.928
1235 | 100 | 99.925
1236 | 100 | 99.922
1237 | 100 | 99.919
1238 | 100 | 99.916
1239 | 100 | 99.913
1240 | 100 | 99.909
1241 | 100 | 99.905
1242 | 100 | 99.901
1243 | 100 | 99.896
1244 | 100 | 99.891
1245 | 99.999 | 99.886
1246 | 99.999 | 99.88
1247 | 99.999 | 99.874
1248 | 99.999 | 99.868
1249 | 99.999 | 99.862
1250 | 99.999 | 99.856
1251 | 99.999 | 99.851
1252 | 99.999 | 99.847
1253 | 99.999 | 99.844
1254 | 99.999 | 99.843
1255 | 99.999 | 99.844
1256 | 99.999 | 99.848
1257 | 99.999 | 99.853
1258 | 99.999 | 99.86
1259 | 99.999 | 99.868
1260 | 99.999 | 99.877
1261 | 99.999 | 99.886
1262 | 99.999 | 99.895
1263 | 99.999 | 99.904
1264 | 99.998 | 99.913
1265 | 99.998 | 99.92
1266 | 99.998 | 99.927
1267 | 99.998 | 99.933
1268 | 99.997 | 99.938
1269 | 99.997 | 99.943
1270 | 99.996 | 99.947
1271 | 99.995 | 99.951
1272 | 99.994 | 99.954
1273 | 99.993 | 99.956
1274 | 99.991 | 99.959
1275 | 99.989 | 99.961
1276 | 99.986 | 99.962
1277 | 99.983 | 99.964
1278 | 99.98 | 99.965
1279 | 99.977 | 99.966
1280 | 99.975 | 99.966
1281 | 99.973 | 99.967
1282 | 99.973 | 99.967
1283 | 99.974 | 99.967
1284 | 99.975 | 99.967
1285 | 99.977 | 99.967
1286 | 99.978 | 99.966
1287 | 99.98 | 99.966
1288 | 99.981 | 99.965
1289 | 99.982 | 99.964
1290 | 99.983 | 99.962
1291 | 99.984 | 99.961
1292 | 99.985 | 99.959
1293 | 99.986 | 99.956
1294 | 99.987 | 99.953
1295 | 99.988 | 99.95
1296 | 99.989 | 99.945
1297 | 99.99 | 99.94
1298 | 99.991 | 99.934
1299 | 99.992 | 99.927
1300 | 99.993 | 99.918
1301 | 99.993 | 99.906
1302 | 99.994 | 99.892
1303 | 99.995 | 99.874
1304 | 99.995 | 99.852
1305 | 99.996 | 99.823
1306 | 99.996 | 99.785
1307 | 99.996 | 99.737
1308 | 99.997 | 99.675
1309 | 99.997 | 99.598
1310 | 99.997 | 99.509
1311 | 99.998 | 99.42
1312 | 99.998 | 99.352
1313 | 99.998 | 99.329
1314 | 99.998 | 99.36
1315 | 99.998 | 99.429
1316 | 99.998 | 99.511
1317 | 99.998 | 99.589
1318 | 99.998 | 99.656
1319 | 99.998 | 99.711
1320 | 99.998 | 99.754
1321 | 99.998 | 99.788
1322 | 99.998 | 99.815
1323 | 99.999 | 99.837
1324 | 99.999 | 99.854
1325 | 99.999 | 99.868
1326 | 99.999 | 99.879
1327 | 99.999 | 99.889
1328 | 99.998 | 99.896
1329 | 99.998 | 99.903
1330 | 99.998 | 99.908
1331 | 99.998 | 99.912
1332 | 99.998 | 99.916
1333 | 99.998 | 99.919
1334 | 99.998 | 99.922
1335 | 99.998 | 99.924
1336 | 99.998 | 99.925
1337 | 99.998 | 99.927
1338 | 99.998 | 99.928
1339 | 99.997 | 99.929
1340 | 99.997 | 99.93
1341 | 99.997 | 99.93
1342 | 99.997 | 99.931
1343 | 99.996 | 99.931
1344 | 99.996 | 99.932
1345 | 99.996 | 99.932
1346 | 99.995 | 99.932
1347 | 99.994 | 99.933
1348 | 99.993 | 99.933
1349 | 99.993 | 99.934
1350 | 99.991 | 99.935
1351 | 99.99 | 99.935
1352 | 99.989 | 99.936
1353 | 99.987 | 99.937
1354 | 99.985 | 99.938
1355 | 99.983 | 99.939
1356 | 99.981 | 99.94
1357 | 99.98 | 99.941
1358 | 99.978 | 99.942
1359 | 99.977 | 99.943
1360 | 99.977 | 99.944
1361 | 99.977 | 99.945
1362 | 99.977 | 99.946
1363 | 99.977 | 99.947
1364 | 99.978 | 99.947
1365 | 99.979 | 99.948
1366 | 99.98 | 99.948
1367 | 99.981 | 99.948
1368 | 99.981 | 99.948
1369 | 99.982 | 99.948
1370 | 99.982 | 99.948
1371 | 99.983 | 99.947
1372 | 99.983 | 99.946
1373 | 99.983 | 99.945
1374 | 99.984 | 99.944
1375 | 99.984 | 99.942
1376 | 99.984 | 99.94
1377 | 99.984 | 99.938
1378 | 99.984 | 99.936
1379 | 99.984 | 99.933
1380 | 99.985 | 99.929
1381 | 99.985 | 99.925
1382 | 99.985 | 99.921
1383 | 99.985 | 99.916
1384 | 99.985 | 99.911
1385 | 99.986 | 99.906
1386 | 99.986 | 99.901
1387 | 99.986 | 99.896
1388 | 99.986 | 99.891
1389 | 99.987 | 99.888
1390 | 99.987 | 99.886
1391 | 99.987 | 99.886
1392 | 99.987 | 99.889
1393 | 99.987 | 99.893
1394 | 99.987 | 99.899
1395 | 99.987 | 99.906
1396 | 99.987 | 99.914
1397 | 99.987 | 99.922
1398 | 99.987 | 99.93
1399 | 99.986 | 99.938
1400 | 99.985 | 99.944
1401 | 99.985 | 99.95
1402 | 99.983 | 99.956
1403 | 99.982 | 99.96
1404 | 99.979 | 99.964
1405 | 99.976 | 99.968
1406 | 99.972 | 99.971
1407 | 99.967 | 99.974
1408 | 99.959 | 99.976
1409 | 99.95 | 99.978
1410 | 99.939 | 99.98
1411 | 99.932 | 99.982
1412 | 99.935 | 99.983
1413 | 99.947 | 99.984
1414 | 99.961 | 99.985
1415 | 99.972 | 99.986
1416 | 99.981 | 99.987
1417 | 99.986 | 99.988
1418 | 99.99 | 99.988
1419 | 99.992 | 99.989
1420 | 99.994 | 99.989
1421 | 99.995 | 99.99
1422 | 99.996 | 99.99
1423 | 99.997 | 99.99
1424 | 99.998 | 99.991
1425 | 99.998 | 99.991
1426 | 99.998 | 99.991
1427 | 99.999 | 99.991
1428 | 99.999 | 99.991
1429 | 99.999 | 99.991
1430 | 99.999 | 99.992
1431 | 99.999 | 99.992
1432 | 99.999 | 99.992
1433 | 99.999 | 99.992
1434 | 99.999 | 99.992
1435 | 99.999 | 99.991
1436 | 100 | 99.991
1437 | 100 | 99.991
1438 | 100 | 99.991
1439 | 100 | 99.991
1440 | 100 | 99.991
1441 | 100 | 99.99
1442 | 100 | 99.99
1443 | 100 | 99.99
1444 | 100 | 99.99
1445 | 100 | 99.989
1446 | 100 | 99.989
1447 | 100 | 99.988
1448 | 100 | 99.988
1449 | 100 | 99.987
1450 | 100 | 99.986
1451 | 100 | 99.985
1452 | 100 | 99.984
1453 | 100 | 99.983
1454 | 100 | 99.982
1455 | 100 | 99.981
1456 | 100 | 99.98
1457 | 100 | 99.979
1458 | 100 | 99.977
1459 | 100 | 99.975
1460 | 100 | 99.974
1461 | 100 | 99.972
1462 | 100 | 99.97
1463 | 100 | 99.968
1464 | 100 | 99.967
1465 | 100 | 99.966
1466 | 100 | 99.965
1467 | 100 | 99.964
1468 | 100 | 99.964
1469 | 100 | 99.963
1470 | 100 | 99.964
1471 | 100 | 99.964
1472 | 100 | 99.965
1473 | 100 | 99.966
1474 | 100 | 99.967
1475 | 100 | 99.969
1476 | 100 | 99.97
1477 | 100 | 99.971
1478 | 100 | 99.973
1479 | 100 | 99.974
1480 | 100 | 99.975
1481 | 100 | 99.976
1482 | 100 | 99.978
1483 | 100 | 99.979
1484 | 100 | 99.979
1485 | 100 | 99.98
1486 | 100 | 99.981
1487 | 100 | 99.982
1488 | 100 | 99.982
1489 | 100 | 99.983
1490 | 100 | 99.984
1491 | 100 | 99.984
1492 | 100 | 99.984
1493 | 100 | 99.985
1494 | 100 | 99.985
1495 | 100 | 99.985
1496 | 100 | 99.986
1497 | 100 | 99.986
1498 | 100 | 99.986
1499 | 99.999 | 99.986
1500 | 99.999 | 99.986
1501 | 99.999 | 99.986
1502 | 99.999 | 99.986
1503 | 99.999 | 99.986
1504 | 99.999 | 99.986
1505 | 99.999 | 99.986
1506 | 99.999 | 99.986
1507 | 99.999 | 99.985
1508 | 99.999 | 99.985
1509 | 99.999 | 99.985
1510 | 99.999 | 99.985
1511 | 99.999 | 99.984
1512 | 99.999 | 99.984
1513 | 99.999 | 99.984
1514 | 99.999 | 99.983
1515 | 99.999 | 99.983
1516 | 99.999 | 99.982
1517 | 99.999 | 99.982
1518 | 99.999 | 99.981
1519 | 99.999 | 99.981
1520 | 99.999 | 99.98
1521 | 99.999 | 99.979
1522 | 99.999 | 99.978
1523 | 99.999 | 99.977
1524 | 99.999 | 99.976
1525 | 99.999 | 99.976
1526 | 99.999 | 99.975
1527 | 99.999 | 99.973
1528 | 99.999 | 99.972
1529 | 99.999 | 99.971
1530 | 99.999 | 99.97
1531 | 99.999 | 99.969
1532 | 99.999 | 99.968
1533 | 99.999 | 99.967
1534 | 99.998 | 99.966
1535 | 99.998 | 99.965
1536 | 99.998 | 99.965
1537 | 99.998 | 99.964
1538 | 99.998 | 99.963
1539 | 99.998 | 99.962
1540 | 99.998 | 99.961
1541 | 99.998 | 99.961
1542 | 99.998 | 99.96
1543 | 99.997 | 99.96
1544 | 99.997 | 99.96
1545 | 99.997 | 99.959
1546 | 99.996 | 99.959
1547 | 99.996 | 99.959
1548 | 99.995 | 99.959
1549 | 99.995 | 99.959
1550 | 99.994 | 99.959
1551 | 99.993 | 99.96
1552 | 99.992 | 99.96
1553 | 99.991 | 99.96
1554 | 99.989 | 99.96
1555 | 99.988 | 99.961
1556 | 99.986 | 99.961
1557 | 99.985 | 99.961
1558 | 99.985 | 99.961
1559 | 99.985 | 99.961
1560 | 99.986 | 99.962
1561 | 99.987 | 99.962
1562 | 99.989 | 99.962
1563 | 99.99 | 99.962
1564 | 99.992 | 99.962
1565 | 99.993 | 99.962
1566 | 99.994 | 99.962
1567 | 99.995 | 99.962
1568 | 99.995 | 99.961
1569 | 99.996 | 99.961
1570 | 99.996 | 99.961
1571 | 99.997 | 99.961
1572 | 99.997 | 99.96
1573 | 99.997 | 99.96
1574 | 99.998 | 99.959
1575 | 99.998 | 99.958
1576 | 99.998 | 99.958
1577 | 99.998 | 99.957
1578 | 99.998 | 99.956
1579 | 99.998 | 99.955
1580 | 99.998 | 99.954
1581 | 99.998 | 99.953
1582 | 99.999 | 99.951
1583 | 99.999 | 99.95
1584 | 99.999 | 99.948
1585 | 99.999 | 99.947
1586 | 99.999 | 99.945
1587 | 99.999 | 99.943
1588 | 99.999 | 99.94
1589 | 99.999 | 99.938
1590 | 99.999 | 99.935
1591 | 99.999 | 99.933
1592 | 99.999 | 99.93
1593 | 99.999 | 99.926
1594 | 99.999 | 99.923
1595 | 99.999 | 99.919
1596 | 99.999 | 99.914
1597 | 99.999 | 99.91
1598 | 99.999 | 99.905
1599 | 99.999 | 99.9
1600 | 99.999 | 99.894
1601 | 99.999 | 99.888
1602 | 99.999 | 99.881
1603 | 99.999 | 99.874
1604 | 99.999 | 99.866
1605 | 99.999 | 99.858
1606 | 99.999 | 99.848
1607 | 99.999 | 99.839
1608 | 99.999 | 99.828
1609 | 99.999 | 99.817
1610 | 99.999 | 99.804
1611 | 99.998 | 99.791
1612 | 99.998 | 99.778
1613 | 99.998 | 99.763
1614 | 99.998 | 99.748
1615 | 99.998 | 99.732
1616 | 99.998 | 99.716
1617 | 99.998 | 99.699
1618 | 99.998 | 99.682
1619 | 99.998 | 99.665
1620 | 99.997 | 99.648
1621 | 99.997 | 99.631
1622 | 99.997 | 99.615
1623 | 99.997 | 99.599
1624 | 99.996 | 99.585
1625 | 99.996 | 99.571
1626 | 99.996 | 99.559
1627 | 99.995 | 99.548
1628 | 99.995 | 99.538
1629 | 99.994 | 99.53
1630 | 99.994 | 99.523
1631 | 99.993 | 99.517
1632 | 99.993 | 99.512
1633 | 99.992 | 99.508
1634 | 99.991 | 99.505
1635 | 99.99 | 99.503
1636 | 99.99 | 99.501
1637 | 99.989 | 99.499
1638 | 99.989 | 99.498
1639 | 99.989 | 99.497
1640 | 99.989 | 99.495
1641 | 99.989 | 99.494
1642 | 99.989 | 99.492
1643 | 99.989 | 99.49
1644 | 99.99 | 99.488
1645 | 99.99 | 99.485
1646 | 99.991 | 99.481
1647 | 99.992 | 99.477
1648 | 99.992 | 99.472
1649 | 99.993 | 99.466
1650 | 99.993 | 99.459
1651 | 99.993 | 99.451
1652 | 99.994 | 99.443
1653 | 99.994 | 99.433
1654 | 99.994 | 99.422
1655 | 99.995 | 99.409
1656 | 99.995 | 99.396
1657 | 99.995 | 99.381
1658 | 99.995 | 99.364
1659 | 99.996 | 99.346
1660 | 99.996 | 99.326
1661 | 99.996 | 99.304
1662 | 99.996 | 99.28
1663 | 99.996 | 99.253
1664 | 99.996 | 99.224
1665 | 99.996 | 99.193
1666 | 99.996 | 99.158
1667 | 99.996 | 99.12
1668 | 99.997 | 99.078
1669 | 99.997 | 99.032
1670 | 99.997 | 98.982
1671 | 99.997 | 98.927
1672 | 99.997 | 98.867
1673 | 99.997 | 98.801
1674 | 99.997 | 98.727
1675 | 99.997 | 98.647
1676 | 99.997 | 98.559
1677 | 99.997 | 98.461
1678 | 99.997 | 98.353
1679 | 99.997 | 98.234
1680 | 99.996 | 98.102
1681 | 99.996 | 97.956
1682 | 99.996 | 97.794
1683 | 99.996 | 97.613
1684 | 99.996 | 97.412
1685 | 99.996 | 97.188
1686 | 99.996 | 96.938
1687 | 99.996 | 96.658
1688 | 99.996 | 96.343
1689 | 99.996 | 95.989
1690 | 99.995 | 95.59
1691 | 99.995 | 95.14
1692 | 99.995 | 94.631
1693 | 99.995 | 94.056
1694 | 99.995 | 93.406
1695 | 99.994 | 92.671
1696 | 99.994 | 91.84
1697 | 99.994 | 90.902
1698 | 99.994 | 89.845
1699 | 99.993 | 88.66
1700 | 99.993 | 87.335
1701 | 99.993 | 85.87
1702 | 99.992 | 84.254
1703 | 99.992 | 82.489
1704 | 99.991 | 80.582
1705 | 99.991 | 78.55
1706 | 99.99 | 76.42
1707 | 99.99 | 74.226
1708 | 99.989 | 72.017
1709 | 99.989 | 69.843
1710 | 99.988 | 67.76
1711 | 99.988 | 65.822
1712 | 99.987 | 64.073
1713 | 99.987 | 62.546
1714 | 99.986 | 61.259
1715 | 99.986 | 60.216
1716 | 99.985 | 59.404
1717 | 99.985 | 58.803
1718 | 99.985 | 58.381
1719 | 99.984 | 58.106
1720 | 99.984 | 57.944
1721 | 99.984 | 57.864
1722 | 99.984 | 57.836
1723 | 99.984 | 57.836
1724 | 99.984 | 57.843
1725 | 99.984 | 57.841
1726 | 99.984 | 57.818
1727 | 99.984 | 57.765
1728 | 99.984 | 57.675
1729 | 99.985 | 57.546
1730 | 99.985 | 57.377
1731 | 99.985 | 57.168
1732 | 99.985 | 56.922
1733 | 99.986 | 56.644
1734 | 99.986 | 56.34
1735 | 99.986 | 56.018
1736 | 99.986 | 55.685
1737 | 99.987 | 55.352
1738 | 99.987 | 55.03
1739 | 99.987 | 54.729
1740 | 99.987 | 54.461
1741 | 99.987 | 54.238
1742 | 99.988 | 54.071
1743 | 99.988 | 53.97
1744 | 99.988 | 53.944
1745 | 99.988 | 54.001
1746 | 99.988 | 54.145
1747 | 99.988 | 54.381
1748 | 99.988 | 54.709
1749 | 99.988 | 55.126
1750 | 99.988 | 55.628
1751 | 99.988 | 56.208
1752 | 99.988 | 56.857
1753 | 99.988 | 57.569
1754 | 99.988 | 58.331
1755 | 99.988 | 59.133
1756 | 99.988 | 59.964
1757 | 99.988 | 60.813
1758 | 99.988 | 61.671
1759 | 99.987 | 62.528
1760 | 99.987 | 63.374
1761 | 99.987 | 64.204
1762 | 99.987 | 65.009
1763 | 99.986 | 65.785
1764 | 99.986 | 66.526
1765 | 99.986 | 67.228
1766 | 99.986 | 67.889
1767 | 99.985 | 68.505
1768 | 99.985 | 69.074
1769 | 99.984 | 69.594
1770 | 99.984 | 70.063
1771 | 99.983 | 70.48
1772 | 99.983 | 70.844
1773 | 99.982 | 71.152
1774 | 99.981 | 71.404
1775 | 99.98 | 71.597
1776 | 99.98 | 71.73
1777 | 99.979 | 71.801
1778 | 99.978 | 71.81
1779 | 99.977 | 71.754
1780 | 99.976 | 71.634
1781 | 99.974 | 71.451
1782 | 99.973 | 71.208
1783 | 99.972 | 70.91
1784 | 99.97 | 70.565
1785 | 99.968 | 70.181
1786 | 99.966 | 69.77
1787 | 99.964 | 69.34
1788 | 99.962 | 68.902
1789 | 99.96 | 68.461
1790 | 99.957 | 68.019
1791 | 99.954 | 67.575
1792 | 99.951 | 67.126
1793 | 99.947 | 66.666
1794 | 99.943 | 66.189
1795 | 99.939 | 65.689
1796 | 99.934 | 65.159
1797 | 99.929 | 64.594
1798 | 99.924 | 63.991
1799 | 99.918 | 63.345
1800 | 99.911 | 62.653