## GFM GCM
GFM,GCM | 5t
Incident Angle (deg) | 0 |  | 45
Wavelength (nm) | GFM/GCM-R0 | GFM/GCM-T0 | GFM/GCM-Rp45 | GFM/GCM-Rs45 | GFM/GCM-Rm45
300 | 5.448250245 | 0 | 10.76951306 | 18.91605946 | 14.84278626
301 | 5.335838301 | 0 | 10.81631583 | 19.44033257 | 15.1283242
302 | 5.243852816 | 0 | 10.8631186 | 19.95443191 | 15.40877525
303 | 5.170192315 | 0 | 10.90778593 | 20.45132592 | 15.67955593
304 | 5.114833825 | 0 | 10.95187995 | 20.93603857 | 15.94395926
305 | 5.077129125 | 0 | 10.99568133 | 21.40935491 | 16.20251862
306 | 5.056182292 | 0 | 11.03914511 | 21.87100227 | 16.45507319
307 | 5.051063442 | 0 | 11.08225631 | 22.32079886 | 16.70152809
308 | 5.060824714 | 0 | 11.12503692 | 22.7586568 | 16.94184736
309 | 5.084500269 | 0 | 11.16754085 | 23.18458108 | 17.17606096
310 | 5.12112227 | 0 | 11.20986101 | 23.59866957 | 17.40426579
311 | 5.169725876 | 0 | 11.25213022 | 24.00111506 | 17.62662264
312 | 5.229362226 | 0 | 11.29452129 | 24.39220718 | 17.84336424
313 | 5.299103436 | 0 | 11.33725695 | 24.77233748 | 18.05479721
314 | 5.378054581 | 0 | 11.38060387 | 25.14199536 | 18.26129911
315 | 5.465362685 | 0 | 11.42488267 | 25.5017791 | 18.46333138
316 | 5.515451506 | 0 | 11.41838747 | 25.78833682 | 18.60336214
317 | 5.569402687 | 0 | 11.41259443 | 26.0614357 | 18.73701557
318 | 5.625934767 | 0 | 11.40831358 | 26.32225435 | 18.86528446
319 | 5.683859174 | 0 | 11.40655069 | 26.57229693 | 18.98942431
320 | 5.742108192 | 0 | 11.40853831 | 26.81343922 | 19.11098926
321 | 5.799753934 | 0 | 11.41577461 | 27.04798143 | 19.23187802
322 | 5.856043305 | 0 | 11.43005945 | 27.27870123 | 19.35438084
323 | 5.910418976 | 0 | 11.45353425 | 27.50890865 | 19.48122145
324 | 5.962555337 | 0 | 11.48872197 | 27.74248902 | 19.61560499
325 | 6.01238447 | 0 | 11.53856209 | 27.98394492 | 19.761254
326 | 6.060126112 | 0 | 11.60643954 | 28.2384092 | 19.92242437
327 | 6.106322609 | 0 | 11.69618971 | 28.51163593 | 20.10391332
328 | 6.151860898 | 0 | 11.81208846 | 28.80994952 | 20.31101949
329 | 6.198001462 | 0 | 11.95880319 | 29.14014182 | 20.54947201
330 | 6.246406307 | 0 | 12.14129594 | 29.50930629 | 20.82530161
331 | 6.243460846 | 0 | 12.35555252 | 29.8926687 | 21.12411061
332 | 6.243486814 | 0 | 12.63129424 | 30.34661131 | 21.48895228
333 | 6.251304422 | 0 | 12.97894655 | 30.8854799 | 21.93221272
334 | 6.27194762 | 0 | 13.40850346 | 31.52202812 | 22.46526529
335 | 6.31103466 | 0 | 13.92902409 | 32.26678034 | 23.09790222
336 | 6.376403123 | 0 | 14.54866363 | 33.12876772 | 23.83871517
337 | 6.47744273 | 0 | 15.27293446 | 34.11217022 | 24.69255234
338 | 6.62610612 | 0 | 16.10380721 | 35.2150252 | 25.65941571
339 | 6.83795959 | 0 | 17.03879488 | 36.42772521 | 26.73326055
340 | 7.133227842 | 0 | 18.07031557 | 37.73170456 | 27.90100956
341 | 7.694411613 | 1e-06 | 18.79595675 | 38.70756312 | 28.75175944
342 | 8.397932374 | 2e-06 | 19.41655314 | 39.52739014 | 29.47197114
343 | 9.296940268 | 5e-06 | 19.88195099 | 40.12191186 | 30.00193143
344 | 10.4769995 | 1.7e-05 | 20.13609765 | 40.40967014 | 30.27288389
345 | 12.06852137 | 5.1e-05 | 20.11778266 | 40.29401709 | 30.20590037
346 | 14.24791696 | 0.000154 | 19.76187526 | 39.65767461 | 29.70977544
347 | 17.2059081 | 0.000453 | 19.00297204 | 38.35526638 | 28.67911871
348 | 21.06468301 | 0.00131 | 17.78110803 | 36.20283141 | 26.99196972
349 | 25.78476111 | 0.003738 | 16.04806718 | 32.96470383 | 24.50638501
350 | 31.25513977 | 0.010503 | 13.7781134 | 28.34480537 | 21.06145888
351 | 35.19467665 | 0.012863 | 9.803178053 | 22.6521188 | 16.22764843
352 | 39.16017134 | 0.015589 | 6.278192118 | 17.82323342 | 12.05071277
353 | 42.51674361 | 0.019332 | 3.613949051 | 14.84440032 | 9.229174684
354 | 44.86533591 | 0.025089 | 1.99104088 | 14.27463386 | 8.132837869
355 | 46.30573436 | 0.033842 | 1.403699537 | 16.05490696 | 8.729303251
356 | 48.71340968 | 0.064867 | 1.67774229 | 19.61556304 | 10.64665267
357 | 51.8973174 | 0.118369 | 3.958737807 | 26.70569167 | 15.33221524
358 | 56.52239264 | 0.197421 | 8.42490297 | 36.33854236 | 22.38172266
359 | 60.77250138 | 0.33073 | 13.72503517 | 45.63432202 | 29.6796786
360 | 62.64732389 | 0.647932 | 18.09541142 | 52.96257555 | 35.52899299
361 | 57.19746857 | 1.143496 | 23.13615526 | 60.46524553 | 41.80069989
362 | 51.94878256 | 1.882177 | 30.62827791 | 68.21761052 | 49.42294421
363 | 50.92988971 | 2.37711 | 37.41302143 | 73.79545906 | 55.60423975
364 | 47.89084494 | 2.860708 | 42.71228468 | 77.98586353 | 60.3490741
365 | 39.77049607 | 3.853225 | 49.4311983 | 81.87968133 | 65.65543981
366 | 29.64763709 | 5.295943 | 57.85026028 | 85.02230865 | 71.43628447
367 | 20.99041524 | 6.461589 | 64.87714289 | 87.17771206 | 76.02742748
368 | 10.99688388 | 7.291211 | 69.40237609 | 88.59808856 | 79.00023282
369 | 1.767781114 | 8.235361 | 71.97015305 | 89.5767098 | 80.77343143
370 | 1.922191599 | 9.226805 | 73.96942505 | 90.507096 | 82.23826052
371 | 8.735093294 | 11.042068 | 77.09459134 | 91.74999373 | 84.42229253
372 | 14.34711977 | 13.182167 | 80.69433146 | 92.85941383 | 86.77687264
373 | 19.30433696 | 14.466652 | 83.81908026 | 93.78125429 | 88.80016677
374 | 33.21854086 | 12.832014 | 86.19792821 | 94.55954821 | 90.37873821
375 | 51.64269731 | 9.943543 | 87.96254113 | 95.23334868 | 91.59794541
376 | 64.95399955 | 8.279974 | 89.23869391 | 95.8196283 | 92.52916061
377 | 71.96940495 | 8.353589 | 90.09735827 | 96.32621666 | 93.21178747
378 | 73.53474529 | 10.514464 | 90.76177801 | 96.82303576 | 93.79240689
379 | 70.98683645 | 14.894193 | 91.87987868 | 97.45224181 | 94.66606024
380 | 73.53395224 | 16.218523 | 93.6688763 | 98.13202109 | 95.9004482
381 | 82.80753058 | 10.296987 | 94.46330085 | 98.27686507 | 96.37008296
382 | 87.82957189 | 7.205957 | 94.79362898 | 98.34980943 | 96.57171971
383 | 89.22137572 | 6.665821 | 94.62402974 | 98.34679206 | 96.4854104
384 | 88.16279154 | 7.940531 | 93.83019549 | 98.2957404 | 96.06296794
385 | 86.57619874 | 9.490692 | 92.71238947 | 98.41597494 | 95.5641822
386 | 88.62811149 | 7.931782 | 92.75169125 | 98.5824719 | 95.66708158
387 | 92.15520989 | 5.171176 | 93.93319774 | 98.67490885 | 96.30405329
388 | 94.26084409 | 3.548367 | 94.89941189 | 98.71089261 | 96.80515225
389 | 95.166493 | 2.898387 | 95.34164157 | 98.71427056 | 97.02795656
390 | 95.29583061 | 2.886314 | 95.37265531 | 98.69243479 | 97.03254505
391 | 94.69236264 | 3.488544 | 95.02584498 | 98.64178065 | 96.83381282
392 | 93.21930444 | 4.82884 | 94.16224555 | 98.54671287 | 96.35447971
393 | 92.00692904 | 6.01731 | 92.50335261 | 98.42894835 | 95.46615098
394 | 93.51857788 | 4.858013 | 88.6033802 | 98.15405362 | 93.37871691
395 | 95.67477433 | 3.086862 | 77.66321118 | 97.41300994 | 87.53811106
396 | 96.89046475 | 2.110317 | 41.72550524 | 94.74354815 | 68.23452619
397 | 97.46229973 | 1.696786 | 1.96643744 | 76.69457394 | 39.33050569
398 | 97.66736036 | 1.613532 | 44.39917598 | 36.75157413 | 40.57537505
399 | 97.58765512 | 1.797558 | 67.9022494 | 86.5136429 | 77.20794615
400 | 97.13308526 | 2.28017 | 78.0036142 | 94.68190421 | 86.34275921
401 | 96.29484036 | 3.077461 | 84.2349626 | 97.26025048 | 90.74760604
402 | 95.5365534 | 3.799776 | 88.78548342 | 98.265273 | 93.52537871
403 | 95.68103881 | 3.662152 | 91.78916666 | 98.66979998 | 95.22948332
404 | 96.40535958 | 2.966544 | 93.52633756 | 98.82367911 | 96.17500833
405 | 96.96522993 | 2.422433 | 94.39279556 | 98.85496552 | 96.62388104
406 | 97.19378433 | 2.192001 | 94.65904667 | 98.80847637 | 96.73376102
407 | 97.11370055 | 2.255027 | 94.43365447 | 98.69294118 | 96.56329782
408 | 96.71146281 | 2.625141 | 93.68327301 | 98.49545645 | 96.08936423
409 | 95.90992681 | 3.376453 | 92.15167313 | 98.16636184 | 95.15901699
410 | 94.76507029 | 4.456871 | 89.20366699 | 97.59070446 | 93.39718572
411 | 93.99994355 | 5.253261 | 83.93722332 | 96.75387186 | 90.34554809
412 | 94.42032049 | 5.004569 | 74.27378038 | 95.3586831 | 84.81623124
413 | 95.44612604 | 4.156747 | 58.70407148 | 91.22982368 | 74.96694758
414 | 96.29385155 | 3.475775 | 52.84233501 | 76.57823072 | 64.71028337
415 | 96.663035 | 3.14247 | 62.38011293 | 73.90267324 | 68.14139309
416 | 96.64221601 | 3.157648 | 71.14298185 | 87.67223392 | 79.40760839
417 | 96.23552862 | 3.555172 | 75.17700021 | 91.82988874 | 83.50344448
418 | 95.27297008 | 4.503292 | 75.44291973 | 92.59619307 | 84.0195564
419 | 93.2984903 | 6.45408 | 72.27169577 | 91.43763701 | 81.85466639
420 | 89.18841032 | 10.52232 | 64.85718487 | 87.63780029 | 76.24749208
421 | 80.32175409 | 19.310221 | 51.83399947 | 77.84586773 | 64.8399336
422 | 63.19688562 | 36.301032 | 35.03905761 | 56.43552301 | 45.73729031
423 | 43.34598632 | 56.027444 | 24.02654551 | 42.18840609 | 33.1074753
424 | 38.97852358 | 60.413107 | 27.03763186 | 58.22160913 | 42.62962
425 | 44.27828822 | 55.18406 | 36.66696478 | 71.19531698 | 53.93114088
426 | 47.69732944 | 51.802113 | 44.14135074 | 76.16028585 | 60.1508183
427 | 48.1728771 | 51.334627 | 46.99043473 | 75.95304584 | 61.47174029
428 | 48.87895978 | 50.63372 | 45.05155918 | 70.6935618 | 57.87256049
429 | 53.00840749 | 46.52749 | 38.39924754 | 57.71929263 | 48.05926959
430 | 59.92564783 | 39.645758 | 27.15464228 | 32.45154037 | 29.80309132
431 | 66.56159612 | 33.037631 | 13.52647173 | 10.45679377 | 11.99163275
432 | 71.07774723 | 28.530826 | 4.418512415 | 28.98235239 | 16.7004324
433 | 73.15521927 | 26.442148 | 6.948394908 | 55.27249831 | 31.11044661
434 | 72.84863661 | 26.715562 | 18.60782978 | 69.75131586 | 44.17957282
435 | 69.9361438 | 29.568098 | 31.43157679 | 76.61595639 | 54.02376659
436 | 63.87608061 | 35.534181 | 40.94474727 | 79.48185318 | 60.21330023
437 | 53.56187952 | 45.709464 | 46.70985183 | 79.96927657 | 63.3395642
438 | 38.68694988 | 60.405804 | 49.19857378 | 78.50482403 | 63.8516989
439 | 23.47915816 | 75.461935 | 48.84669454 | 74.8812875 | 61.86399102
440 | 17.44153301 | 81.490873 | 45.89130627 | 68.40404852 | 57.1476774
441 | 23.03713922 | 76.02842 | 40.48493671 | 58.1698653 | 49.327401
442 | 32.29302681 | 66.924617 | 33.01873092 | 44.43747197 | 38.72810144
443 | 38.98593267 | 60.333743 | 24.77567747 | 31.8817789 | 28.32872768
444 | 41.63643026 | 57.731385 | 17.68792998 | 27.73252898 | 22.71022998
445 | 40.1839693 | 59.186189 | 14.06520348 | 33.20327021 | 23.63423684
446 | 34.72640725 | 64.6067 | 14.97161847 | 42.3090821 | 28.64035029
447 | 25.66597782 | 73.59768 | 19.38897528 | 50.3559972 | 34.87248574
448 | 14.82201122 | 84.358012 | 25.25752056 | 56.04469556 | 40.65110806
449 | 6.470995476 | 92.64983 | 30.88392876 | 59.55751112 | 45.22071994
450 | 5.143594271 | 93.980281 | 35.35186579 | 61.35859722 | 48.35523201
451 | 10.65687638 | 88.527186 | 38.50391279 | 61.88581979 | 50.19486679
452 | 18.93314693 | 80.330466 | 40.40446239 | 61.42931626 | 50.91688932
453 | 26.19523196 | 73.135922 | 41.22352634 | 60.22653333 | 50.72502983
454 | 30.75281528 | 68.622085 | 41.17773735 | 58.51347747 | 49.84560741
455 | 32.24422544 | 67.149826 | 40.4981738 | 56.55666446 | 48.52741913
456 | 30.79776828 | 68.593405 | 39.41904432 | 54.6603268 | 47.03968556
457 | 27.09926781 | 72.272315 | 38.25944051 | 53.2057444 | 45.73259196
458 | 21.73418364 | 77.606263 | 37.0972668 | 52.28232683 | 44.68979681
459 | 15.77423218 | 83.531111 | 36.02801844 | 52.00918 | 44.01859922
460 | 10.94434301 | 88.333419 | 35.12510224 | 52.43248043 | 43.77879133
461 | 9.006597098 | 90.264852 | 34.42717975 | 53.51728111 | 43.97222993
462 | 10.6714309 | 88.616213 | 33.95421499 | 55.18049984 | 44.56735692
463 | 15.11227548 | 84.207501 | 33.72985554 | 57.31935713 | 45.52460584
464 | 20.70754309 | 78.649428 | 33.79693995 | 59.83596158 | 46.81645076
465 | 25.96600636 | 73.424173 | 34.21959815 | 62.59281039 | 48.40620377
466 | 30.04042818 | 69.374581 | 35.06438419 | 65.44156278 | 50.25297398
467 | 32.62242805 | 66.808067 | 36.37297199 | 68.22639097 | 52.29968098
468 | 33.71059868 | 65.726807 | 38.13094589 | 70.8003535 | 54.4656497
469 | 33.46036932 | 65.976877 | 40.25011683 | 73.0444114 | 56.64726461
470 | 32.12902385 | 67.302856 | 42.57805994 | 74.87883744 | 58.72844919
471 | 29.86332296 | 69.559183 | 45.05248806 | 76.33644022 | 60.69446414
472 | 27.31708811 | 72.095399 | 47.34264757 | 77.26959209 | 62.30611983
473 | 25.16652489 | 74.238372 | 49.22696367 | 77.65059234 | 63.438778
474 | 23.97899364 | 75.422941 | 50.55278977 | 77.47502727 | 64.01390902
475 | 24.04262918 | 75.361702 | 51.21828222 | 76.74983754 | 63.98405988
476 | 25.27063181 | 74.140579 | 51.16686499 | 75.51388547 | 63.34037523
477 | 27.28227693 | 72.138459 | 50.38449297 | 73.88579752 | 62.13514524
478 | 29.59248835 | 69.838517 | 48.91019325 | 72.1262625 | 60.51822788
479 | 31.77861185 | 67.662032 | 46.86105318 | 70.6635149 | 58.76228454
480 | 33.49115033 | 65.957538 | 44.59697034 | 69.96957164 | 57.28327049
481 | 34.72679877 | 64.726743 | 42.35583893 | 70.19771853 | 56.27677873
482 | 35.50936856 | 63.947841 | 40.47009054 | 71.26319842 | 55.86664448
483 | 35.92326829 | 63.536693 | 39.30264316 | 72.82878446 | 56.06571431
484 | 36.12933771 | 63.332929 | 39.09593551 | 74.48282523 | 56.78938087
485 | 36.35108429 | 63.113715 | 39.87077359 | 75.89666558 | 57.88371908
486 | 36.84425477 | 62.624145 | 41.41454783 | 76.86678404 | 59.14066594
487 | 37.84032206 | 61.633601 | 43.3664847 | 77.28185336 | 60.32416903
488 | 39.47851486 | 60.003489 | 45.34194829 | 77.07321502 | 61.20758166
489 | 41.72873935 | 57.763941 | 46.99409334 | 76.18484335 | 61.58946784
490 | 44.42744401 | 55.07808 | 48.12563885 | 74.56261237 | 61.34412561
491 | 47.3273849 | 52.192321 | 48.60812817 | 72.14229324 | 60.3752107
492 | 50.15611036 | 49.378084 | 48.36132968 | 68.90969102 | 58.63550985
493 | 52.68168602 | 46.866329 | 47.34856546 | 64.99875778 | 56.17366162
494 | 54.7422294 | 44.818171 | 45.57385367 | 60.82177918 | 53.19781692
495 | 56.24845676 | 43.32237 | 43.0941429 | 57.11702522 | 50.10558406
496 | 57.174642 | 42.404357 | 40.04444094 | 54.71849092 | 47.38146593
497 | 57.55208353 | 42.032764 | 36.66575523 | 54.06352582 | 45.36464103
498 | 57.47525084 | 42.113263 | 33.34009082 | 54.86836785 | 44.10422934
499 | 57.1148808 | 42.475675 | 30.46678793 | 56.40701326 | 43.43690109
500 | 56.71679208 | 42.875105 | 28.41158813 | 57.97244049 | 43.19201431
501 | 56.60127187 | 42.993525 | 27.39760038 | 59.09049222 | 43.2440458
502 | 57.10323879 | 42.496575 | 27.40448211 | 59.55993521 | 43.48220866
503 | 58.45638106 | 41.151736 | 28.18237152 | 59.41810061 | 43.80023557
504 | 60.67749153 | 38.942501 | 29.35261554 | 58.93714745 | 44.1448815
505 | 63.54330143 | 36.091351 | 30.52826207 | 58.64222279 | 44.58524243
506 | 66.68993793 | 32.960688 | 31.39771747 | 59.23545405 | 45.31658576
507 | 69.73993553 | 29.926364 | 31.75652539 | 61.27703621 | 46.5167808
508 | 72.44819372 | 27.232425 | 31.53464596 | 64.77252059 | 48.15358328
509 | 74.69411138 | 24.998947 | 30.77074774 | 69.13505826 | 49.9529035
510 | 76.42960029 | 23.273792 | 29.6170828 | 73.56606366 | 51.59157273
511 | 77.65591694 | 22.055693 | 28.35132853 | 77.49071242 | 52.92102048
512 | 78.39252295 | 21.32526 | 27.36672847 | 80.66801208 | 54.01737028
513 | 78.66084258 | 21.061152 | 27.10978417 | 83.0912507 | 55.10051794
514 | 78.47734604 | 21.246963 | 27.95603146 | 84.85798108 | 56.40700627
515 | 77.85539128 | 21.869382 | 30.06314988 | 86.09168985 | 58.07741936
516 | 76.80835923 | 22.915083 | 33.3103116 | 86.91247173 | 60.11139167
517 | 75.38080136 | 24.339661 | 37.32038373 | 87.43341684 | 62.37689979
518 | 73.69750474 | 26.018766 | 41.57949566 | 87.78366205 | 64.68157885
519 | 71.98397545 | 27.727758 | 45.64275789 | 88.11945061 | 66.88110425
520 | 70.57993033 | 29.128281 | 49.20198468 | 88.61518802 | 68.90858635
521 | 69.8663077 | 29.840962 | 52.09117349 | 89.41171603 | 70.75144426
522 | 70.10178779 | 29.608215 | 54.25329982 | 90.53454003 | 72.39391992
523 | 71.27238239 | 28.443981 | 55.70762154 | 91.86468593 | 73.78615424
524 | 73.09704316 | 26.628153 | 56.52489264 | 93.21024732 | 74.86756998
525 | 75.17713805 | 24.55774 | 56.82876755 | 94.41185366 | 75.6203106
526 | 77.17726302 | 22.566826 | 56.80577717 | 95.39825855 | 76.10201786
527 | 78.90059054 | 20.851511 | 56.70762709 | 96.16942304 | 76.43852457
528 | 80.24806163 | 19.510524 | 56.86254896 | 96.75315672 | 76.80785284
529 | 81.18781158 | 18.575653 | 57.62599872 | 97.18576497 | 77.40588234
530 | 81.71780182 | 18.048973 | 59.27188428 | 97.5000244 | 78.38595384
531 | 81.84228227 | 17.926285 | 61.86387116 | 97.72160219 | 79.79273668
532 | 81.55961388 | 18.209257 | 65.20359168 | 97.86910897 | 81.53634983
533 | 80.85779108 | 18.909878 | 68.91412469 | 97.95520053 | 83.43466212
534 | 79.71838401 | 20.046538 | 72.59471568 | 97.98806605 | 85.29139136
535 | 78.12558666 | 21.63501 | 75.95304185 | 97.97301613 | 86.96302899
536 | 76.07693799 | 23.677773 | 78.84774703 | 97.9135326 | 88.38063981
537 | 73.62484404 | 26.122636 | 81.23767866 | 97.81491009 | 89.52629437
538 | 70.91759364 | 28.821872 | 83.1461048 | 97.68931898 | 90.41771239
539 | 68.23198724 | 31.499711 | 84.62414602 | 97.56317853 | 91.09366227
540 | 65.95025261 | 33.775331 | 85.72833041 | 97.48225475 | 91.60529258
541 | 64.44343397 | 35.279003 | 86.50955881 | 97.5019431 | 92.00575145
542 | 63.90076795 | 35.822064 | 87.0095451 | 97.65431803 | 92.33193156
543 | 64.23231362 | 35.493955 | 87.26091609 | 97.91697746 | 92.58894678
544 | 65.12645236 | 34.605022 | 87.29068533 | 98.22594825 | 92.75831629
545 | 66.21263538 | 33.524433 | 87.12085737 | 98.52153911 | 92.82119874
546 | 67.17113879 | 32.570808 | 86.77842478 | 98.77173352 | 92.77507915
547 | 67.77558359 | 31.969816 | 86.30518435 | 98.96946495 | 92.63732465
548 | 67.87987529 | 31.867143 | 85.77094621 | 99.12030673 | 92.44562597
549 | 67.38848766 | 32.358078 | 85.28463848 | 99.23343082 | 92.25903415
550 | 66.23324561 | 33.510637 | 84.99239359 | 99.31753077 | 92.15496218
551 | 64.36696884 | 35.370734 | 85.04696203 | 99.37956924 | 92.21326613
552 | 61.79229516 | 37.936758 | 85.54587961 | 99.4246311 | 92.48525535
553 | 58.62366608 | 41.094597 | 86.46300074 | 99.45651979 | 92.95976026
554 | 55.05450023 | 44.651451 | 87.67795405 | 99.47814281 | 93.57804843
555 | 51.5251795 | 48.168458 | 89.02444032 | 99.4911372 | 94.25778876
556 | 48.69060508 | 50.99308 | 90.3510305 | 99.49654869 | 94.9237896
557 | 47.2408269 | 52.437828 | 91.55769676 | 99.49497758 | 95.52633667
558 | 47.56892571 | 52.111106 | 92.59829355 | 99.4867215 | 96.04250752
559 | 49.5336572 | 50.153618 | 93.46456877 | 99.47193027 | 96.46824902
560 | 52.54931806 | 47.148868 | 94.16868781 | 99.45083462 | 96.80976071
561 | 55.91767517 | 43.792532 | 94.73202 | 99.42394692 | 97.07798346
562 | 59.108154 | 40.613315 | 95.17827385 | 99.39203626 | 97.28515555
563 | 61.72155615 | 38.009043 | 95.51944995 | 99.35975405 | 97.439602
564 | 63.606916 | 36.130205 | 95.77242801 | 99.33318097 | 97.55280399
565 | 64.73022541 | 35.010715 | 95.95043015 | 99.31983001 | 97.63513008
566 | 65.1199272 | 34.622212 | 96.06352228 | 99.32572293 | 97.6946226
567 | 64.84936527 | 34.891543 | 96.11924832 | 99.35184655 | 97.73554743
568 | 64.05542214 | 35.6822 | 96.12336438 | 99.39321584 | 97.75829011
569 | 62.98742628 | 36.745598 | 96.08067866 | 99.44171457 | 97.76119662
570 | 62.06336948 | 37.665917 | 95.9964189 | 99.49015238 | 97.74328614
571 | 61.86292031 | 37.874051 | 95.88083776 | 99.53595835 | 97.70839805
572 | 62.93957776 | 36.809084 | 95.73869054 | 99.57501642 | 97.65685398
573 | 65.51991564 | 34.244493 | 95.58330423 | 99.6070799 | 97.59519206
574 | 69.2896675 | 30.492826 | 95.43348523 | 99.63271809 | 97.53310166
575 | 73.56697856 | 26.23347 | 95.31307989 | 99.65275602 | 97.48291795
576 | 77.69429483 | 22.122135 | 95.24783228 | 99.66798972 | 97.457911
577 | 81.28062407 | 18.549097 | 95.25935444 | 99.67908039 | 97.46921741
578 | 84.19980884 | 15.640619 | 95.3580968 | 99.68652445 | 97.52231063
579 | 86.48393859 | 13.365069 | 95.53917225 | 99.69066847 | 97.61492036
580 | 88.22537335 | 11.630596 | 95.78349971 | 99.69173918 | 97.73761994
581 | 89.52708642 | 10.334668 | 96.06486466 | 99.68991837 | 97.87739202
582 | 90.47642385 | 9.390277 | 96.35692777 | 99.68542377 | 98.02117627
583 | 91.1410034 | 8.730065 | 96.63860934 | 99.67866489 | 98.15863712
584 | 91.56990909 | 8.305138 | 96.89594517 | 99.67046774 | 98.28320645
585 | 91.79599446 | 8.081824 | 97.1205643 | 99.66155045 | 98.39105688
586 | 91.83910067 | 8.038642 | 97.30780135 | 99.65275103 | 98.48027669
587 | 91.71749278 | 8.160127 | 97.46000249 | 99.64915035 | 98.55457642
588 | 91.44675206 | 8.430698 | 97.57870787 | 99.6531086 | 98.61590873
589 | 91.05204827 | 8.825185 | 97.66598501 | 99.66519607 | 98.66559004
590 | 90.58310268 | 9.293883 | 97.72385348 | 99.68367987 | 98.70376718
591 | 90.1317939 | 9.744939 | 97.7540522 | 99.70541475 | 98.72973298
592 | 89.83970882 | 10.036817 | 97.75791956 | 99.72730445 | 98.7426125
593 | 89.86974474 | 10.006682 | 97.73647532 | 99.74725748 | 98.7418664
594 | 90.32842666 | 9.54806 | 97.69064738 | 99.76429102 | 98.7274687
595 | 91.1868603 | 8.689848 | 97.62166526 | 99.7782053 | 98.69993578
596 | 92.28636731 | 7.590675 | 97.53168736 | 99.78920508 | 98.66044622
597 | 93.43190102 | 6.445516 | 97.42469291 | 99.79763096 | 98.61116243
598 | 94.48175368 | 5.396025 | 97.30753766 | 99.80383351 | 98.55568509
599 | 95.37053985 | 4.507556 | 97.19099368 | 99.8080844 | 98.49953954
600 | 96.08449008 | 3.793866 | 97.09251001 | 99.81059139 | 98.4515502
601 | 96.64366127 | 3.234937 | 97.02928697 | 99.81148232 | 98.42038464
602 | 97.0801948 | 2.798593 | 97.01348096 | 99.81067928 | 98.41207962
603 | 97.41838449 | 2.460549 | 97.05540858 | 99.80796954 | 98.43168906
604 | 97.67865379 | 2.200393 | 97.15597576 | 99.80292161 | 98.47944868
605 | 97.8772372 | 2.001896 | 97.30598053 | 99.7947694 | 98.55037547
606 | 98.02635804 | 1.852839 | 97.48905758 | 99.7821985 | 98.63562804
607 | 98.13505545 | 1.744189 | 97.68682897 | 99.76296761 | 98.72489879
608 | 98.20986357 | 1.669413 | 97.88335685 | 99.73332222 | 98.80833954
609 | 98.25538288 | 1.623914 | 98.06735679 | 99.68758318 | 98.87747048
610 | 98.27473763 | 1.604567 | 98.2323146 | 99.62095722 | 98.92663541
611 | 98.26997335 | 1.60933 | 98.37546062 | 99.54709796 | 98.96127879
612 | 98.24244243 | 1.636849 | 98.49654015 | 99.5273427 | 99.01194092
613 | 98.19321058 | 1.686059 | 98.59659793 | 99.59973472 | 99.09816633
614 | 98.12365415 | 1.755585 | 98.67723805 | 99.69511613 | 99.18617759
615 | 98.0343834 | 1.844818 | 98.74010452 | 99.76344404 | 99.25177478
616 | 97.93050221 | 1.948654 | 98.78628204 | 99.80461557 | 99.2954483
617 | 97.82192765 | 2.057182 | 98.81680537 | 99.82893935 | 99.32287236
618 | 97.7222584 | 2.156807 | 98.83231673 | 99.8437935 | 99.33805512
619 | 97.64925411 | 2.229781 | 98.83290003 | 99.85326113 | 99.34308008
620 | 97.62132666 | 2.257695 | 98.81798095 | 99.85954258 | 99.33876227
621 | 97.6513416 | 2.227694 | 98.78621512 | 99.86386239 | 99.32503875
622 | 97.74074219 | 2.138332 | 98.73530329 | 99.86692371 | 99.3011135
623 | 97.87830892 | 2.000825 | 98.66170571 | 99.86914904 | 99.26542737
624 | 98.0447879 | 1.834418 | 98.56024061 | 99.87079905 | 99.21552033
625 | 98.22012824 | 1.659154 | 98.42348891 | 99.87204456 | 99.14776674
626 | 98.38871469 | 1.49064 | 98.24100616 | 99.87299542 | 99.05700079
627 | 98.54102071 | 1.3384 | 97.99848153 | 99.87372654 | 98.93610404
628 | 98.67276842 | 1.206709 | 97.67728244 | 99.87429086 | 98.77578665
629 | 98.78317377 | 1.096351 | 97.25605951 | 99.87472334 | 98.56539143
630 | 98.87342834 | 1.006136 | 96.71578162 | 99.87504795 | 98.29541479
631 | 98.94525404 | 0.934342 | 96.070411 | 99.87528467 | 97.97284833
632 | 99.00068345 | 0.878936 | 95.41014927 | 99.87544447 | 97.64279687
633 | 99.04157831 | 0.838059 | 94.94082513 | 99.87553636 | 97.40818075
634 | 99.06946082 | 0.810188 | 94.90442386 | 99.87556533 | 97.3899946
635 | 99.08548456 | 0.794172 | 95.35409361 | 99.87553437 | 97.61481349
636 | 99.09045859 | 0.7892 | 96.08319364 | 99.87544447 | 97.97931856
637 | 99.08491025 | 0.794746 | 96.83648161 | 99.87529765 | 98.35588913
638 | 99.06918415 | 0.810465 | 97.47648568 | 99.87509789 | 98.67579179
639 | 99.04360388 | 0.836035 | 97.97407386 | 99.87485618 | 98.92446502
640 | 99.00870481 | 0.870919 | 98.34753217 | 99.87459549 | 99.11106383
641 | 98.96560959 | 0.913995 | 98.62544228 | 99.87435778 | 99.24990003
642 | 98.91654254 | 0.963041 | 98.8330938 | 99.87420996 | 99.35365238
643 | 98.86542695 | 1.014135 | 98.98970364 | 99.87423193 | 99.43196729
644 | 98.81833653 | 1.061204 | 99.10908221 | 99.87448862 | 99.49178542
645 | 98.78358228 | 1.095944 | 99.20087892 | 99.87498403 | 99.53793197
646 | 98.76938134 | 1.110138 | 99.27219225 | 99.87564823 | 99.57392074
647 | 98.78221492 | 1.097311 | 99.32787535 | 99.87637336 | 99.60212385
648 | 98.82375901 | 1.055784 | 99.37139606 | 99.87706053 | 99.62422829
649 | 98.88980466 | 0.989767 | 99.40525937 | 99.87765582 | 99.64145759
650 | 98.97183011 | 0.907778 | 99.43128311 | 99.87814223 | 99.65471267
651 | 99.06016399 | 0.81949 | 99.45079067 | 99.87852677 | 99.66465872
652 | 99.14672998 | 0.73297 | 99.4647469 | 99.87882641 | 99.67178716
653 | 99.22623846 | 0.6535 | 99.47384697 | 99.87905813 | 99.67645255
654 | 99.29605558 | 0.583717 | 99.47858628 | 99.87923692 | 99.6789116
655 | 99.35544422 | 0.524357 | 99.4793124 | 99.87937675 | 99.67934408
656 | 99.40477396 | 0.475051 | 99.47626506 | 99.87948562 | 99.67787484
657 | 99.44490075 | 0.434945 | 99.46962005 | 99.87957151 | 99.67459578
658 | 99.47686434 | 0.402996 | 99.45954715 | 99.87963943 | 99.66959379
659 | 99.50163259 | 0.378241 | 99.44632104 | 99.87969437 | 99.6630077
660 | 99.52007043 | 0.359813 | 99.43068682 | 99.87973931 | 99.65521307
661 | 99.5327492 | 0.347143 | 99.4128113 | 99.87977527 | 99.64629279
662 | 99.54001747 | 0.33988 | 99.39360238 | 99.87980523 | 99.63670331
663 | 99.5419871 | 0.337915 | 99.37444839 | 99.8798302 | 99.6271388
664 | 99.53850029 | 0.341404 | 99.357296 | 99.87985018 | 99.61857309
665 | 99.5290876 | 0.350819 | 99.34460624 | 99.87986816 | 99.6122367
666 | 99.51287708 | 0.367028 | 99.33907689 | 99.87988314 | 99.60948001
667 | 99.4884684 | 0.391435 | 99.34309606 | 99.87989513 | 99.61149559
668 | 99.45370317 | 0.426196 | 99.35803711 | 99.87990611 | 99.61897161
669 | 99.40533928 | 0.474554 | 99.38370127 | 99.8799151 | 99.63180819
670 | 99.33850957 | 0.541375 | 99.41826774 | 99.87992309 | 99.64909542
671 | 99.24601869 | 0.633852 | 99.45876409 | 99.87993008 | 99.66934709
672 | 99.11760198 | 0.762252 | 99.50187729 | 99.87993608 | 99.69090619
673 | 98.94017614 | 0.939653 | 99.54469585 | 99.87994107 | 99.71231846
674 | 98.70452726 | 1.175272 | 99.58503538 | 99.87994606 | 99.73249122
675 | 98.42485527 | 1.454913 | 99.62158747 | 99.87995006 | 99.75076826
676 | 98.17098628 | 1.708759 | 99.65403748 | 99.87995406 | 99.76699577
677 | 98.08999958 | 1.789753 | 99.68236844 | 99.87995705 | 99.78116275
678 | 98.26944898 | 1.610347 | 99.70683605 | 99.87996005 | 99.79339805
679 | 98.60355058 | 1.276302 | 99.72783382 | 99.87996304 | 99.80389843
680 | 98.932805 | 0.947095 | 99.74580023 | 99.87996504 | 99.81288264
681 | 99.18795445 | 0.691981 | 99.76116078 | 99.87996704 | 99.82056341
682 | 99.3686134 | 0.511344 | 99.77430698 | 99.87996904 | 99.82713751
683 | 99.49366316 | 0.386309 | 99.78558144 | 99.87997103 | 99.83277574
684 | 99.58075752 | 0.299224 | 99.79528178 | 99.87997203 | 99.83762691
685 | 99.64247337 | 0.237514 | 99.80365472 | 99.87997303 | 99.84181388
686 | 99.68711174 | 0.19288 | 99.81091201 | 99.87997503 | 99.84544352
687 | 99.72006016 | 0.159935 | 99.81722742 | 99.87997603 | 99.84860172
688 | 99.74483839 | 0.135159 | 99.82274579 | 99.87997703 | 99.85136141
689 | 99.76377364 | 0.116226 | 99.82758897 | 99.87997803 | 99.8537835
690 | 99.778459 | 0.101541 | 99.83185684 | 99.87997903 | 99.85591793
691 | 99.78999314 | 0.090008 | 99.8356363 | 99.87997903 | 99.85780766
692 | 99.79913116 | 0.080871 | 99.83899526 | 99.87998002 | 99.85948764
693 | 99.80641541 | 0.073587 | 99.84199166 | 99.87998102 | 99.86098684
694 | 99.81223542 | 0.067767 | 99.84467644 | 99.87998102 | 99.86232923
695 | 99.81687984 | 0.063124 | 99.84708854 | 99.87998202 | 99.86353578
696 | 99.82055742 | 0.059446 | 99.84926493 | 99.87998202 | 99.86462347
697 | 99.82339501 | 0.05661 | 99.85122957 | 99.87998302 | 99.86560629
698 | 99.82553344 | 0.054471 | 99.85301242 | 99.87998302 | 99.86649822
699 | 99.8270616 | 0.052944 | 99.85463547 | 99.87998402 | 99.86730925
700 | 99.82803943 | 0.051967 | 99.85611669 | 99.87998402 | 99.86805036
701 | 99.82851086 | 0.051495 | 99.85747107 | 99.87998402 | 99.86872754
702 | 99.82850687 | 0.051499 | 99.85871357 | 99.87998402 | 99.8693488
703 | 99.82804642 | 0.05196 | 99.8598552 | 99.87998502 | 99.86992011
704 | 99.8270666 | 0.052939 | 99.86090195 | 99.87998502 | 99.87044348
705 | 99.82561035 | 0.054396 | 99.86186379 | 99.87998502 | 99.8709239
706 | 99.82374559 | 0.056261 | 99.86275172 | 99.87998502 | 99.87136837
707 | 99.82153324 | 0.058474 | 99.86357174 | 99.87998502 | 99.87177888
708 | 99.81908319 | 0.060924 | 99.86433182 | 99.87998502 | 99.87215842
709 | 99.81658419 | 0.063423 | 99.86503498 | 99.87998502 | 99.87251
710 | 99.8143249 | 0.065682 | 99.8656872 | 99.87998502 | 99.87283561
711 | 99.81269486 | 0.067313 | 99.86629147 | 99.87998502 | 99.87313824
712 | 99.81214353 | 0.067864 | 99.8668508 | 99.87998502 | 99.87341791
713 | 99.81312235 | 0.066886 | 99.86737017 | 99.87998502 | 99.8736776
714 | 99.81586505 | 0.064142 | 99.8678516 | 99.87998502 | 99.87391831
715 | 99.82028974 | 0.059717 | 99.86829806 | 99.87998502 | 99.87414104
716 | 99.8259829 | 0.054023 | 99.86871156 | 99.87998402 | 99.87434779
717 | 99.83234426 | 0.047661 | 99.8690941 | 99.87998402 | 99.87453956
718 | 99.83877753 | 0.041227 | 99.86944868 | 99.87998402 | 99.87471635
719 | 99.84481527 | 0.035189 | 99.86978327 | 99.87998402 | 99.87488315
720 | 99.85020979 | 0.029794 | 99.8700939 | 99.87998402 | 99.87503896
721 | 99.85487219 | 0.02513 | 99.87038156 | 99.87998302 | 99.87518279
722 | 99.85881445 | 0.021188 | 99.87064624 | 99.87998302 | 99.87531463
723 | 99.8621025 | 0.0179 | 99.87088995 | 99.87998302 | 99.87543648
724 | 99.86482423 | 0.015177 | 99.87111468 | 99.87998202 | 99.87554835
725 | 99.86707153 | 0.01293 | 99.87131943 | 99.87998202 | 99.87565122
726 | 99.8689263 | 0.011075 | 99.8715072 | 99.87998202 | 99.87574411
727 | 99.87046146 | 0.00954 | 99.871677 | 99.87998102 | 99.87582901
728 | 99.87173593 | 0.008265 | 99.87183081 | 99.87998102 | 99.87590592
729 | 99.87279765 | 0.007203 | 99.87196965 | 99.87998002 | 99.87597484
730 | 99.87368758 | 0.006313 | 99.8720925 | 99.87998002 | 99.87603576
731 | 99.87443768 | 0.005563 | 99.87220137 | 99.87997903 | 99.8760907
732 | 99.87507092 | 0.004929 | 99.87229626 | 99.87997903 | 99.87613764
733 | 99.87561027 | 0.00439 | 99.87237816 | 99.87997803 | 99.87617759
734 | 99.87607272 | 0.003928 | 99.87245107 | 99.87997703 | 99.87621455
735 | 99.87646924 | 0.003531 | 99.872511 | 99.87997703 | 99.87624351
736 | 99.87681183 | 0.003189 | 99.87255894 | 99.87997603 | 99.87626748
737 | 99.87710847 | 0.002892 | 99.8725949 | 99.87997503 | 99.87628546
738 | 99.87736716 | 0.002633 | 99.87261887 | 99.87997503 | 99.87629745
739 | 99.87759289 | 0.002407 | 99.87263185 | 99.87997403 | 99.87630244
740 | 99.87779165 | 0.002208 | 99.87263185 | 99.87997303 | 99.87630244
741 | 99.87796644 | 0.002033 | 99.87262087 | 99.87997203 | 99.87629645
742 | 99.87812226 | 0.001878 | 99.87259889 | 99.87997103 | 99.87628546
743 | 99.87825909 | 0.001741 | 99.87256593 | 99.87997004 | 99.87626848
744 | 99.87838194 | 0.001618 | 99.87251999 | 99.87996904 | 99.87624451
745 | 99.87849081 | 0.001509 | 99.87246306 | 99.87996804 | 99.87621555
746 | 99.8785887 | 0.001411 | 99.87239414 | 99.87996704 | 99.87618059
747 | 99.87867659 | 0.001323 | 99.87231224 | 99.87996604 | 99.87613964
748 | 99.8787555 | 0.001244 | 99.87221835 | 99.87996504 | 99.8760917
749 | 99.87882741 | 0.001173 | 99.87211148 | 99.87996404 | 99.87603776
750 | 99.87889233 | 0.001108 | 99.87199062 | 99.87996304 | 99.87597683
751 | 99.87895026 | 0.001049 | 99.87185678 | 99.87996205 | 99.87590892
752 | 99.8790042 | 0.000996 | 99.87170896 | 99.87996105 | 99.875835
753 | 99.87905214 | 0.000948 | 99.87154516 | 99.87996005 | 99.8757521
754 | 99.87909609 | 0.000904 | 99.87136737 | 99.87995805 | 99.87566221
755 | 99.87913704 | 0.000863 | 99.87117261 | 99.87995705 | 99.87556433
756 | 99.87917399 | 0.000826 | 99.87096086 | 99.87995605 | 99.87545846
757 | 99.87920795 | 0.000793 | 99.87073213 | 99.87995406 | 99.87534359
758 | 99.87923891 | 0.000762 | 99.87048443 | 99.87995306 | 99.87521874
759 | 99.87926688 | 0.000733 | 99.87021775 | 99.87995206 | 99.87508491
760 | 99.87929285 | 0.000707 | 99.8699301 | 99.87995106 | 99.87494008
761 | 99.87931682 | 0.000683 | 99.86962247 | 99.87994906 | 99.87478527
762 | 99.87933879 | 0.000661 | 99.86929187 | 99.87994806 | 99.87461946
763 | 99.87935977 | 0.00064 | 99.86893729 | 99.87994606 | 99.87444168
764 | 99.87937875 | 0.000622 | 99.86855775 | 99.87994507 | 99.87425091
765 | 99.87939573 | 0.000604 | 99.86815124 | 99.87994407 | 99.87404715
766 | 99.87941171 | 0.000588 | 99.86771776 | 99.87994207 | 99.87383041
767 | 99.87942669 | 0.000574 | 99.86725431 | 99.87994107 | 99.87359769
768 | 99.87943967 | 0.00056 | 99.8667619 | 99.87993907 | 99.87335099
769 | 99.87945166 | 0.000548 | 99.86623654 | 99.87993807 | 99.87308731
770 | 99.87946364 | 0.000536 | 99.86567621 | 99.87993608 | 99.87280664
771 | 99.87947363 | 0.000526 | 99.86508092 | 99.87993508 | 99.872508
772 | 99.87948362 | 0.000516 | 99.86444769 | 99.87993308 | 99.87219038
773 | 99.87949261 | 0.000508 | 99.86377549 | 99.87993108 | 99.87185379
774 | 99.8795006 | 0.0005 | 99.86306235 | 99.87993008 | 99.87149622
775 | 99.87950759 | 0.000492 | 99.86230426 | 99.87992809 | 99.87111667
776 | 99.87951458 | 0.000486 | 99.86150222 | 99.87992609 | 99.87071416
777 | 99.87952058 | 0.00048 | 99.86065125 | 99.87992409 | 99.87028767
778 | 99.87952557 | 0.000475 | 99.85975133 | 99.87992209 | 99.86983721
779 | 99.87953056 | 0.00047 | 99.85880047 | 99.8799201 | 99.86935978
780 | 99.87953456 | 0.000466 | 99.85779568 | 99.8799181 | 99.86885639
781 | 99.87953756 | 0.000462 | 99.85673595 | 99.8799161 | 99.86832603
782 | 99.87954055 | 0.000459 | 99.85561829 | 99.8799131 | 99.8677657
783 | 99.87954355 | 0.000457 | 99.85444171 | 99.87991111 | 99.86717641
784 | 99.87954555 | 0.000455 | 99.85320319 | 99.87990811 | 99.86655615
785 | 99.87954754 | 0.000453 | 99.85189976 | 99.87990511 | 99.86590294
786 | 99.87954854 | 0.000452 | 99.8505314 | 99.87990212 | 99.86521676
787 | 99.87954854 | 0.000451 | 99.84909513 | 99.87989912 | 99.86449663
788 | 99.87954954 | 0.000451 | 99.84758894 | 99.87989612 | 99.86374253
789 | 99.87954954 | 0.000451 | 99.84601283 | 99.87989213 | 99.86295248
790 | 99.87954854 | 0.000452 | 99.84436282 | 99.87988913 | 99.86212548
791 | 99.87954754 | 0.000453 | 99.84263689 | 99.87988514 | 99.86126051
792 | 99.87954654 | 0.000454 | 99.84083306 | 99.87988114 | 99.8603566
793 | 99.87954455 | 0.000456 | 99.83894632 | 99.87987615 | 99.85941074
794 | 99.87954155 | 0.000458 | 99.83697369 | 99.87987115 | 99.85842192
795 | 99.87953955 | 0.000461 | 99.83491417 | 99.87986616 | 99.85739016
796 | 99.87953656 | 0.000464 | 99.83276475 | 99.87986117 | 99.85631246
797 | 99.87953256 | 0.000467 | 99.83052145 | 99.87985517 | 99.85518781
798 | 99.87952857 | 0.000471 | 99.82817926 | 99.87984918 | 99.85401422
799 | 99.87952457 | 0.000475 | 99.8257332 | 99.87984219 | 99.85278769
800 | 99.87951958 | 0.00048 | 99.82317727 | 99.8798352 | 99.85150623
801 | 99.87951458 | 0.000485 | 99.82050548 | 99.87982721 | 99.85016584
802 | 99.87950959 | 0.000491 | 99.81770984 | 99.87981922 | 99.84876453
803 | 99.8795036 | 0.000497 | 99.81477936 | 99.87981023 | 99.84729429
804 | 99.8794966 | 0.000503 | 99.81170705 | 99.87980024 | 99.84575414
805 | 99.87948961 | 0.00051 | 99.80848093 | 99.87979025 | 99.84413609
806 | 99.87948262 | 0.000517 | 99.80509 | 99.87977927 | 99.84243413
807 | 99.87947463 | 0.000525 | 99.80151929 | 99.87976728 | 99.84064328
808 | 99.87946664 | 0.000534 | 99.79775481 | 99.87975529 | 99.83875455
809 | 99.87945765 | 0.000542 | 99.79377859 | 99.87974131 | 99.83675995
810 | 99.87944866 | 0.000552 | 99.78957164 | 99.87972633 | 99.83464949
811 | 99.87943867 | 0.000562 | 99.785113 | 99.87971035 | 99.83241217
812 | 99.87942769 | 0.000572 | 99.78037969 | 99.87969337 | 99.83003603
813 | 99.8794177 | 0.000583 | 99.77534973 | 99.87967439 | 99.82751206
814 | 99.87940571 | 0.000594 | 99.76999117 | 99.87965442 | 99.82482229
815 | 99.87939373 | 0.000606 | 99.76427104 | 99.87963244 | 99.82195174
816 | 99.87938074 | 0.000619 | 99.75815239 | 99.87960847 | 99.81888043
817 | 99.87936776 | 0.000632 | 99.75159827 | 99.8795825 | 99.81559038
818 | 99.87935378 | 0.000646 | 99.74456272 | 99.87955454 | 99.81205863
819 | 99.87933879 | 0.000661 | 99.73699681 | 99.87952457 | 99.80826119
820 | 99.87932381 | 0.000676 | 99.7288486 | 99.87949161 | 99.80417011
821 | 99.87930783 | 0.000693 | 99.72005516 | 99.87945565 | 99.79975541
822 | 99.87929085 | 0.000709 | 99.71055358 | 99.8794167 | 99.79498514
823 | 99.87927287 | 0.000727 | 99.7002979 | 99.87937475 | 99.78983633
824 | 99.8792549 | 0.000745 | 99.68917926 | 99.87932881 | 99.78425403
825 | 99.87923492 | 0.000765 | 99.67710177 | 99.87927987 | 99.77819032
826 | 99.87921494 | 0.000785 | 99.66396356 | 99.87922493 | 99.77159424
827 | 99.87919397 | 0.000806 | 99.64964875 | 99.879166 | 99.76440688
828 | 99.87917199 | 0.000828 | 99.63402453 | 99.87910208 | 99.7565633
829 | 99.87914902 | 0.000851 | 99.61694604 | 99.87903216 | 99.7479886
830 | 99.87912505 | 0.000875 | 99.59824751 | 99.87895526 | 99.73860188
831 | 99.87909908 | 0.000901 | 99.57774414 | 99.87887235 | 99.72830825
832 | 99.87907311 | 0.000927 | 99.55524617 | 99.87878146 | 99.71701382
833 | 99.87904515 | 0.000955 | 99.53059879 | 99.87868358 | 99.70464168
834 | 99.87901618 | 0.000983 | 99.50345839 | 99.87857671 | 99.69101805
835 | 99.87898622 | 0.001014 | 99.47353035 | 99.87846085 | 99.6759951
836 | 99.87895526 | 0.001045 | 99.44047706 | 99.878334 | 99.65940603
837 | 99.87892229 | 0.001078 | 99.40392198 | 99.87819617 | 99.64105907
838 | 99.87888734 | 0.001113 | 99.36343662 | 99.87804635 | 99.62074148
839 | 99.87885138 | 0.001149 | 99.31853756 | 99.87788354 | 99.59821055
840 | 99.87881343 | 0.001187 | 99.26867847 | 99.87770676 | 99.57319261
841 | 99.87877347 | 0.001226 | 99.21324307 | 99.87751499 | 99.54537903
842 | 99.87873252 | 0.001268 | 99.15168103 | 99.87730823 | 99.51449413
843 | 99.87868957 | 0.001311 | 99.083458 | 99.8770845 | 99.48027125
844 | 99.87864463 | 0.001356 | 99.00741536 | 99.87684379 | 99.44212908
845 | 99.87859669 | 0.001403 | 98.92258128 | 99.87658211 | 99.39958219
846 | 99.87854774 | 0.001452 | 98.82786808 | 99.87630044 | 99.35208426
847 | 99.87849581 | 0.001504 | 98.72206319 | 99.87599681 | 99.29903
848 | 99.87844187 | 0.001558 | 98.60381926 | 99.8756692 | 99.23974423
849 | 99.87838394 | 0.001615 | 98.47164705 | 99.87531763 | 99.17348284
850 | 99.87832501 | 0.001675 | 98.32391055 | 99.87493908 | 99.09942482
851 | 99.87826209 | 0.001738 | 98.15882389 | 99.87453357 | 99.01667923
852 | 99.87819617 | 0.001803 | 97.97502971 | 99.87409909 | 98.9245639
853 | 99.87812825 | 0.001872 | 97.77088098 | 99.87363665 | 98.82225881
854 | 99.87805634 | 0.001943 | 97.5435591 | 99.87314124 | 98.70835067
855 | 99.87798143 | 0.002019 | 97.29085171 | 99.87261288 | 98.58173179
856 | 99.87790152 | 0.002098 | 97.01051052 | 99.87204755 | 98.44127854
857 | 99.87781862 | 0.002181 | 96.70030022 | 99.87144528 | 98.28587225
858 | 99.87773173 | 0.002268 | 96.35807139 | 99.87080205 | 98.11443722
859 | 99.87763984 | 0.002359 | 95.98183742 | 99.87011588 | 97.92597665
860 | 99.87754395 | 0.002456 | 95.56986338 | 99.86938475 | 97.71962357
861 | 99.87744307 | 0.002556 | 95.12355659 | 99.86861068 | 97.49608314
862 | 99.8773382 | 0.002662 | 94.63975585 | 99.86778667 | 97.25377126
863 | 99.87722633 | 0.002773 | 94.11790982 | 99.86690673 | 96.99240827
864 | 99.87711047 | 0.002889 | 93.55811737 | 99.86596986 | 96.71204411
865 | 99.87698762 | 0.003012 | 92.96103274 | 99.86496906 | 96.4130014
866 | 99.87685778 | 0.003141 | 92.32783349 | 99.86390034 | 96.09586741
867 | 99.87672194 | 0.003277 | 91.66014568 | 99.86275772 | 95.7614512
868 | 99.87657911 | 0.00342 | 90.95991596 | 99.86153518 | 95.41072557
869 | 99.87642829 | 0.003571 | 90.23079995 | 99.86022875 | 95.04551435
870 | 99.87627048 | 0.003728 | 89.47513284 | 99.85883143 | 94.66698214
871 | 99.87610468 | 0.003895 | 88.69320528 | 99.85733024 | 94.27526776
872 | 99.87592889 | 0.00407 | 87.88644356 | 99.85571717 | 93.87108037
873 | 99.87574411 | 0.004254 | 87.05570864 | 99.85397926 | 93.45484445
874 | 99.87554935 | 0.004449 | 86.20119229 | 99.85210451 | 93.0266489
875 | 99.87534459 | 0.004654 | 85.32235816 | 99.85007995 | 92.58621905
876 | 99.87512785 | 0.00487 | 84.41793976 | 99.84788958 | 92.13291467
877 | 99.87490013 | 0.005099 | 83.48605537 | 99.84551543 | 91.6657849
878 | 99.87465942 | 0.005339 | 82.52668 | 99.84294652 | 91.18481376
879 | 99.87440672 | 0.005592 | 81.53458894 | 99.84015487 | 90.68737141
880 | 99.87413904 | 0.005859 | 80.50673185 | 99.83711452 | 90.17192269
881 | 99.87385638 | 0.006141 | 79.44012332 | 99.83379851 | 89.63696141
882 | 99.87355874 | 0.006439 | 78.33213051 | 99.83017786 | 89.08115418
883 | 99.87324312 | 0.006754 | 77.18079477 | 99.82621562 | 88.5035052
884 | 99.87291052 | 0.007087 | 75.9852042 | 99.82187384 | 87.90353902
885 | 99.87255894 | 0.007439 | 74.74588617 | 99.81710856 | 87.28149737
886 | 99.87218739 | 0.00781 | 73.46607979 | 99.81187385 | 86.63897632
887 | 99.87179486 | 0.008203 | 72.1503985 | 99.80611577 | 85.97825713
888 | 99.87137936 | 0.008618 | 70.80561019 | 99.79976739 | 85.30268879
889 | 99.87093889 | 0.009057 | 69.44224419 | 99.79275682 | 84.617501
890 | 99.87047444 | 0.009522 | 68.07418084 | 99.78500513 | 83.92959249
891 | 99.86998104 | 0.010015 | 66.71871935 | 99.77642044 | 83.2475699
892 | 99.86945966 | 0.010537 | 65.39639804 | 99.76689988 | 82.58164896
893 | 99.86890633 | 0.01109 | 64.13047797 | 99.75632659 | 81.94340178
894 | 99.86832003 | 0.011676 | 62.94603201 | 99.74456672 | 81.34529936
895 | 99.86769778 | 0.012298 | 61.86853955 | 99.73146346 | 80.80000151
896 | 99.86703757 | 0.012957 | 60.92315937 | 99.71685101 | 80.32000519
897 | 99.86633642 | 0.013658 | 60.13196595 | 99.70053462 | 79.91625028
898 | 99.86559231 | 0.014401 | 59.51274391 | 99.68228954 | 79.59751722
899 | 99.86480226 | 0.015191 | 59.07749983 | 99.66186608 | 79.36968295
900 | 99.86396227 | 0.016031 | 58.83147341 | 99.63897658 | 79.23522449
901 | 99.86306834 | 0.016924 | 58.77275596 | 99.61329343 | 79.19302519
902 | 99.86211748 | 0.017874 | 58.89255802 | 99.58444609 | 79.23850256
903 | 99.8611047 | 0.018887 | 59.17626916 | 99.55196811 | 79.36411864
904 | 99.860024 | 0.019967 | 59.60460654 | 99.51538107 | 79.5599933
905 | 99.85887238 | 0.021118 | 60.15469464 | 99.47416259 | 79.81442861
906 | 99.85764386 | 0.022346 | 60.80204389 | 99.42769242 | 80.11486865
907 | 99.85633343 | 0.023656 | 61.52205583 | 99.37526541 | 80.44866062
908 | 99.85493312 | 0.025055 | 62.29114082 | 99.31608551 | 80.80361317
909 | 99.85343791 | 0.026549 | 63.08757595 | 99.24925181 | 81.16841388
910 | 99.85183883 | 0.028148 | 63.89206041 | 99.17374952 | 81.53290497
911 | 99.85012689 | 0.029859 | 64.68824684 | 99.08838108 | 81.88831396
912 | 99.8482861 | 0.031698 | 65.46353638 | 98.99151247 | 82.22752442
913 | 99.84631347 | 0.03367 | 66.20466695 | 98.88199405 | 82.543331
914 | 99.84419702 | 0.035784 | 66.90252052 | 98.75819678 | 82.83035915
915 | 99.84192674 | 0.038054 | 67.55001759 | 98.61830485 | 83.08416122
916 | 99.83948767 | 0.040492 | 68.14179161 | 98.46030069 | 83.30104565
917 | 99.83686482 | 0.043112 | 68.6738224 | 98.28195096 | 83.47788618
918 | 99.83404421 | 0.045931 | 69.14328238 | 98.08078565 | 83.61203401
919 | 99.83100686 | 0.048967 | 69.54812598 | 97.85409201 | 83.70110899
920 | 99.82773479 | 0.052237 | 69.88689996 | 97.59889462 | 83.74289779
921 | 99.82420304 | 0.055767 | 70.15856557 | 97.31169167 | 83.73512912
922 | 99.82038063 | 0.059587 | 70.36211402 | 96.98832218 | 83.6752181
923 | 99.81624959 | 0.063715 | 70.49664039 | 96.62562294 | 83.56113117
924 | 99.81178396 | 0.068178 | 70.56139759 | 96.21950587 | 83.39045123
925 | 99.80694977 | 0.073008 | 70.55553364 | 95.76564815 | 83.1605904
926 | 99.80171406 | 0.078241 | 70.47800678 | 95.2595532 | 82.86877999
927 | 99.79603688 | 0.083914 | 70.32752957 | 94.6966425 | 82.51208654
928 | 99.78987728 | 0.09007 | 70.10251391 | 94.07240349 | 82.0874587
929 | 99.78318731 | 0.096756 | 69.80104012 | 93.38258726 | 81.59181419
930 | 99.77591505 | 0.104023 | 69.42080295 | 92.62353422 | 81.02216859
931 | 99.76799657 | 0.111936 | 68.95864321 | 91.79187142 | 80.37525781
932 | 99.75936194 | 0.120565 | 68.41094524 | 90.88582797 | 79.6483871
933 | 99.74995025 | 0.129971 | 67.77476757 | 89.90762323 | 78.8411949
934 | 99.73968158 | 0.140232 | 67.04607605 | 88.86150907 | 77.95379306
935 | 99.72847005 | 0.151436 | 66.22040105 | 87.75574658 | 76.98807332
936 | 99.71621777 | 0.16368 | 65.29285244 | 86.60348296 | 75.9481677
937 | 99.70281787 | 0.17707 | 64.25816656 | 85.42343971 | 74.84080314
938 | 99.68815149 | 0.191727 | 63.11077308 | 84.24016335 | 73.67546822
939 | 99.6720848 | 0.207782 | 61.84492692 | 83.08360689 | 72.46426741
940 | 99.65447196 | 0.225382 | 60.45471219 | 81.98773052 | 71.22122085
941 | 99.63513919 | 0.244701 | 58.93359772 | 80.98770999 | 69.96065435
942 | 99.6139017 | 0.265923 | 57.27599723 | 80.11799989 | 68.69699856
943 | 99.59056973 | 0.289238 | 55.47787057 | 79.40844438 | 67.44315698
944 | 99.56492055 | 0.314869 | 53.53557413 | 78.87998829 | 66.20778121
945 | 99.53670645 | 0.343062 | 51.44707933 | 78.54293524 | 64.99500729
946 | 99.50565475 | 0.37409 | 49.21260592 | 78.39612363 | 63.80436477
947 | 99.47146483 | 0.408255 | 46.83535405 | 78.42772166 | 62.63153786
948 | 99.43380408 | 0.445888 | 44.32234928 | 78.61736881 | 61.46985855
949 | 99.39230394 | 0.487356 | 41.68538044 | 78.93907131 | 60.31222538
950 | 99.34656289 | 0.533063 | 38.94192555 | 79.36425248 | 59.15308901
951 | 99.29339078 | 0.581295 | 36.21254474 | 79.83724221 | 58.02489347
952 | 99.23368551 | 0.632823 | 33.49302308 | 80.34036274 | 56.91669291
953 | 99.16874853 | 0.689282 | 30.75758955 | 80.86995147 | 55.81377101
954 | 99.09809941 | 0.751142 | 28.04458107 | 81.4095242 | 54.72705264
955 | 99.02121778 | 0.818909 | 25.39779103 | 81.94557217 | 53.6716816
956 | 98.9375473 | 0.89313 | 22.86534662 | 82.4674172 | 52.66638141
957 | 98.8464887 | 0.974395 | 20.49798187 | 82.9669061 | 51.73244348
958 | 98.74740275 | 1.063333 | 18.34672947 | 83.43804305 | 50.89238676
959 | 98.63960926 | 1.160621 | 16.46017706 | 83.87659416 | 50.16838561
960 | 98.5223841 | 1.266979 | 14.8815347 | 84.27971483 | 49.58062477
961 | 98.39496119 | 1.383169 | 13.64571347 | 84.6456372 | 49.14567533
962 | 98.2565325 | 1.510002 | 12.77690929 | 84.97339941 | 48.87515435
963 | 98.10624706 | 1.648332 | 12.2870748 | 85.26258397 | 48.77482889
964 | 97.94321194 | 1.799057 | 12.17520021 | 85.51314394 | 48.84417157
965 | 97.76649525 | 1.963119 | 12.42770484 | 85.72524911 | 49.07647747
966 | 97.57512118 | 2.141501 | 13.01980346 | 85.89917515 | 49.45948931
967 | 97.36807493 | 2.335233 | 13.91762079 | 86.03520571 | 49.97641325
968 | 97.14429879 | 2.545385 | 15.08076734 | 86.13355955 | 50.60716344
969 | 96.90269306 | 2.773071 | 16.46504421 | 86.19434152 | 51.32969336
970 | 96.64211113 | 3.019454 | 18.02499502 | 86.21748871 | 52.12124236
971 | 96.36135944 | 3.285741 | 19.71604932 | 86.20272944 | 52.95938938
972 | 96.05918549 | 3.573196 | 21.49632342 | 86.14956432 | 53.82294387
973 | 95.73427684 | 3.883142 | 23.32782598 | 86.05723824 | 54.69253211
974 | 95.38525218 | 4.216967 | 25.17705224 | 85.92469249 | 55.55087186
975 | 95.01065024 | 4.576131 | 27.01531967 | 85.75054871 | 56.38293419
976 | 94.60892589 | 4.962178 | 28.81872298 | 85.53307799 | 57.17590049
977 | 94.1784341 | 5.376741 | 30.56786549 | 85.27016786 | 57.91901668
978 | 93.71742597 | 5.82155 | 32.24743658 | 84.95928537 | 58.60336048
979 | 93.22404474 | 6.298436 | 33.84571435 | 84.5974431 | 59.22157872
980 | 92.69632077 | 6.809336 | 35.35404917 | 84.18115025 | 59.76759971
981 | 92.13218255 | 7.356278 | 36.76634937 | 83.70636868 | 60.23635952
982 | 91.52947267 | 7.941373 | 38.07855284 | 83.16846094 | 60.62350739
983 | 90.88596681 | 8.566789 | 39.28835333 | 82.5621384 | 60.92524587
984 | 90.19942165 | 9.234708 | 40.39473508 | 81.88139827 | 61.13806717
985 | 89.46764384 | 9.947263 | 41.39762417 | 81.11947368 | 61.25854842
986 | 88.68857584 | 10.706449 | 42.29765783 | 80.26877774 | 61.28321778
987 | 87.86041183 | 11.514013 | 43.0959707 | 79.3208696 | 61.20841965
988 | 86.98175749 | 12.3713 | 43.79401305 | 78.26642845 | 61.03022075
989 | 86.05181376 | 13.279071 | 44.3934169 | 77.09526653 | 60.74434121
990 | 85.07061761 | 14.237274 | 44.89587822 | 75.79639405 | 60.34613663
991 | 84.03930967 | 15.244778 | 45.30307999 | 74.35815401 | 59.830617
992 | 82.96044386 | 16.299073 | 45.61662029 | 72.76846793 | 59.19254461
993 | 81.83832502 | 17.395944 | 45.83796036 | 71.01525031 | 58.42660484
994 | 80.67932349 | 18.529159 | 45.96841862 | 69.08697702 | 57.52769782
995 | 79.49219276 | 19.690164 | 46.00912672 | 66.97358114 | 56.49135393
996 | 78.28828718 | 20.867863 | 45.96101452 | 64.66767456 | 55.31434404
997 | 77.08166987 | 22.048523 | 45.82481815 | 62.16616498 | 53.99549156
998 | 75.88902076 | 23.215854 | 45.60108096 | 59.47233046 | 52.53670521
999 | 74.72931209 | 24.351326 | 45.29016551 | 56.5983304 | 50.94424746
1000 | 73.62320701 | 25.43476 | 44.89227355 | 53.56803413 | 49.23015384
1001 | 72.59216774 | 26.445261 | 44.40747101 | 50.41991741 | 47.41369421
1002 | 71.6573259 | 27.36212 | 43.83571894 | 47.20946758 | 45.52259326
1003 | 70.83818705 | 28.16627 | 43.17690946 | 44.01052092 | 43.59371569
1004 | 70.15132827 | 28.841499 | 42.43094569 | 40.91462047 | 41.67278258
1005 | 69.60918562 | 29.375631 | 41.59772676 | 38.02718056 | 39.81245366
1006 | 69.21920915 | 29.761351 | 40.67726464 | 35.46077594 | 38.06902029
1007 | 68.98338448 | 29.996677 | 39.6697531 | 33.32501394 | 36.49738352
1008 | 68.89824078 | 30.084949 | 38.57564661 | 31.71456779 | 35.1451072
1009 | 68.9553212 | 30.034374 | 37.39576417 | 30.69752371 | 34.04664394
1010 | 69.14698892 | 29.858102 | 36.13054925 | 30.30980753 | 33.22017789
1011 | 69.45962731 | 29.571303 | 34.78118144 | 30.54850176 | 32.6648411
1012 | 69.86831229 | 29.189728 | 33.35136028 | 31.36608248 | 32.35872088
1013 | 70.35451115 | 28.731415 | 31.84458858 | 32.6887254 | 32.26665749
1014 | 70.8998999 | 28.214228 | 30.26540688 | 34.42320153 | 32.3443042
1015 | 71.4871104 | 27.655134 | 28.61959622 | 36.46812867 | 32.54386245
1016 | 72.10035463 | 27.069583 | 26.91417119 | 38.72401136 | 32.81909177
1017 | 72.72565337 | 26.471277 | 25.15768151 | 41.10038828 | 33.1290344
1018 | 73.35100205 | 25.872005 | 23.36028598 | 43.52015507 | 33.44022052
1019 | 73.96635873 | 25.281648 | 21.53384134 | 45.92123631 | 33.72753933
1020 | 74.56352827 | 24.70829 | 19.69195426 | 48.25629587 | 33.97412507
1021 | 75.13598649 | 24.158384 | 17.8499693 | 50.4912527 | 34.170611
1022 | 75.67866849 | 23.636955 | 16.02488703 | 52.60319433 | 34.31404068
1023 | 76.18774387 | 23.147824 | 14.23522621 | 54.57813755 | 34.40668138
1024 | 76.66040998 | 22.693802 | 12.50071812 | 56.4089799 | 34.45484851
1025 | 77.0947062 | 22.276874 | 10.84191207 | 58.09372078 | 34.46781693
1026 | 77.48930811 | 21.898401 | 9.27980885 | 59.63388037 | 34.45684511
1027 | 77.84338571 | 21.559251 | 7.835280367 | 61.03335398 | 34.43431717
1028 | 78.15647355 | 21.25994 | 6.528453444 | 62.29751716 | 34.4129858
1029 | 78.4283539 | 21.000732 | 5.378059575 | 63.43255448 | 34.40530703
1030 | 78.65897083 | 20.781732 | 4.400781717 | 64.44496912 | 34.42287592
1031 | 78.8483493 | 20.602962 | 3.610633035 | 65.3412503 | 34.47594117
1032 | 78.99653427 | 20.464423 | 3.018428534 | 66.12761452 | 34.57302153
1033 | 79.1035467 | 20.366137 | 2.631334605 | 66.8099018 | 34.7206182
1034 | 79.16933765 | 20.308192 | 2.4526363 | 67.39343971 | 34.923038
1035 | 79.19375032 | 20.290782 | 2.481630466 | 67.88299154 | 35.1823105
1036 | 79.17649406 | 20.314229 | 2.713700647 | 68.28272828 | 35.49821496
1037 | 79.11712439 | 20.379009 | 3.140569788 | 68.59622563 | 35.86839821
1038 | 79.01501406 | 20.485771 | 3.750690764 | 68.82646102 | 36.28857639
1039 | 78.86934308 | 20.635359 | 4.529760756 | 68.97582357 | 36.75279266
1040 | 78.67907168 | 20.828827 | 5.461297569 | 69.04612311 | 37.25370984
1041 | 78.44293239 | 21.067459 | 6.527241899 | 69.03860314 | 37.78292302
1042 | 78.15941701 | 21.352772 | 7.708665488 | 68.95397781 | 38.33132215
1043 | 77.82675269 | 21.686545 | 8.986260532 | 68.79241193 | 38.88933573
1044 | 77.44288788 | 22.070832 | 10.34088703 | 68.55354391 | 39.44721547
1045 | 77.0054834 | 22.507971 | 11.75401723 | 68.23649583 | 39.99525703
1046 | 76.51189342 | 23.000603 | 13.20808526 | 67.83988233 | 40.52398379
1047 | 75.9591555 | 23.551683 | 14.68675072 | 67.3618167 | 41.02428371
1048 | 75.3439786 | 24.16449 | 16.17507359 | 66.79992179 | 41.48749719
1049 | 74.66273607 | 24.842637 | 17.65958404 | 66.15134302 | 41.90546303
1050 | 73.91146069 | 25.590072 | 19.12839235 | 65.41276038 | 42.27057637
1051 | 73.08584761 | 26.411081 | 20.57116594 | 64.5804114 | 42.57578867
1052 | 72.18126142 | 27.310275 | 21.97899851 | 63.65012009 | 42.8145588
1053 | 71.19276604 | 28.292565 | 23.34436111 | 62.61734591 | 42.98085401
1054 | 70.11516172 | 29.363124 | 24.66099026 | 61.47725067 | 43.06912096
1055 | 68.94304295 | 30.527329 | 25.9237701 | 60.22478743 | 43.07427876
1056 | 67.67089037 | 31.790673 | 27.12860756 | 58.85482236 | 42.99171496
1057 | 66.29319259 | 33.158642 | 28.27230547 | 57.36230753 | 42.8173065
1058 | 64.80462402 | 34.636538 | 29.35241678 | 55.74251062 | 42.5474637
1059 | 63.2002356 | 36.229294 | 30.36722255 | 53.99125865 | 42.1792411
1060 | 61.47576245 | 37.941165 | 31.31553721 | 52.10532948 | 41.71043334
1061 | 59.62798345 | 39.775375 | 32.19664161 | 50.08289832 | 41.13976996
1062 | 57.65515669 | 41.733684 | 33.01020217 | 47.92407402 | 40.46713809
1063 | 55.55755384 | 43.815858 | 33.7561929 | 45.63155734 | 39.69387512
1064 | 53.3380834 | 46.019052 | 34.43483755 | 43.21138104 | 38.8231093
1065 | 51.00298888 | 48.337117 | 35.04654961 | 40.67374287 | 37.86014624
1066 | 48.56261784 | 50.759838 | 35.59187643 | 38.03390248 | 36.81288946
1067 | 46.03218102 | 53.272179 | 36.07146823 | 35.31303844 | 35.69225284
1068 | 43.43238951 | 55.853648 | 36.4860811 | 32.53891839 | 34.51250024
1069 | 40.79009608 | 58.477668 | 36.8364931 | 29.74654526 | 33.29151918
1070 | 38.13853977 | 61.111321 | 37.12350327 | 26.97827018 | 32.05088673
1071 | 35.51722113 | 63.715478 | 37.34791765 | 24.28340391 | 30.81566078
1072 | 32.97124197 | 66.245444 | 37.51053728 | 21.71713513 | 29.6138357
1073 | 30.55001094 | 68.652242 | 37.61215119 | 19.33865074 | 28.47540047
1074 | 28.30527286 | 70.884562 | 37.65352748 | 17.20845504 | 27.43099126
1075 | 26.28854584 | 72.891299 | 37.63541424 | 15.38500681 | 26.51021053
1076 | 24.54804396 | 74.624601 | 37.55854759 | 13.92086789 | 25.73970724
1077 | 23.12554101 | 76.042979 | 37.42364867 | 12.85893973 | 25.1412942
1078 | 22.05342509 | 77.114233 | 37.23142761 | 12.22913441 | 24.73028101
1079 | 21.35233242 | 77.817794 | 36.98259756 | 12.04597646 | 24.51428651
1080 | 21.029731 | 78.146141 | 36.67788366 | 12.30752423 | 24.49270444
1081 | 21.07962905 | 78.105095 | 36.31803999 | 12.99576035 | 24.65690017
1082 | 21.48341892 | 77.712984 | 35.9038606 | 14.07836866 | 24.99111463
1083 | 22.21171891 | 76.998835 | 35.43620447 | 15.51159472 | 25.47389959
1084 | 23.22686028 | 75.999904 | 34.91602743 | 17.2437017 | 26.07986456
1085 | 24.4858337 | 74.758762 | 34.34435925 | 19.21883968 | 26.78159947
1086 | 25.94306692 | 73.320545 | 33.72236954 | 21.38032878 | 27.55134966
1087 | 27.5529787 | 71.730417 | 33.05138569 | 23.67358457 | 28.36248513
1088 | 29.27204634 | 70.031523 | 32.33291589 | 26.0482875 | 29.19060119
1089 | 31.06030485 | 68.263498 | 31.56868107 | 28.45979921 | 30.01424064
1090 | 32.88229184 | 66.461523 | 30.76064688 | 30.86988963 | 30.81526825
1091 | 34.70750296 | 64.655876 | 29.91105361 | 33.24689979 | 31.5789767
1092 | 36.51045581 | 62.871861 | 29.02244922 | 35.56548914 | 32.29396968
1093 | 38.2704383 | 61.130058 | 28.09773721 | 37.80606721 | 32.95190221
1094 | 39.97117796 | 59.446648 | 27.14015568 | 39.95421833 | 33.54718701
1095 | 41.60025372 | 57.833988 | 26.15335227 | 41.99984863 | 34.07659995
1096 | 43.14856352 | 56.301147 | 25.14139208 | 43.93646889 | 34.53893049
1097 | 44.60978095 | 54.854439 | 24.10877871 | 45.76050842 | 34.93464306
1098 | 45.9798389 | 53.497935 | 23.06046519 | 47.47068973 | 35.26557746
1099 | 47.2564761 | 52.233913 | 22.00185605 | 49.06749826 | 35.53467716
1100 | 48.43883057 | 51.063257 | 20.93880525 | 50.55272585 | 35.74576555
1101 | 49.52710107 | 49.985801 | 19.87759723 | 51.92909921 | 35.90334822
1102 | 50.52224447 | 49.000622 | 18.82493594 | 53.19995935 | 36.01244714
1103 | 51.42578991 | 48.106227 | 17.78785293 | 54.36907872 | 36.07846583
1104 | 52.23960815 | 47.300783 | 16.77368939 | 55.44042955 | 36.10705947
1105 | 52.96576672 | 46.582258 | 15.79001921 | 56.41804101 | 36.10403011
1106 | 53.60641901 | 45.948534 | 14.84455713 | 57.3058983 | 36.07522772
1107 | 54.16370746 | 45.397504 | 13.94505882 | 58.10786778 | 36.0264633
1108 | 54.63969459 | 44.927136 | 13.09920307 | 58.82763403 | 35.96341805
1109 | 55.03631408 | 44.535526 | 12.31447088 | 59.46866287 | 35.89156737
1110 | 55.3553278 | 44.22094 | 11.59801666 | 60.03417444 | 35.81609605
1111 | 55.59829089 | 43.981848 | 10.95653536 | 60.52712219 | 35.74182927
1112 | 55.76655174 | 43.816922 | 10.39611867 | 60.95020188 | 35.67316078
1113 | 55.86122999 | 43.725064 | 9.922134134 | 61.30583961 | 35.61398687
1114 | 55.88320259 | 43.705416 | 9.539120303 | 61.59618577 | 35.56765254
1115 | 55.83310578 | 43.757355 | 9.250683842 | 61.82312811 | 35.53690548
1116 | 55.71133608 | 43.8805 | 9.059418636 | 61.98829567 | 35.52385716
1117 | 55.51805329 | 44.0747 | 8.966848854 | 62.09307279 | 35.52996082
1118 | 55.25319151 | 44.340033 | 8.973404977 | 62.13860309 | 35.55600453
1119 | 54.91646207 | 44.676793 | 9.078416811 | 62.12580447 | 35.60211014
1120 | 54.50736857 | 45.085483 | 9.280140452 | 62.05537608 | 35.66775827
1121 | 54.02522484 | 45.566795 | 9.575806227 | 61.92781933 | 35.75181228
1122 | 53.46916991 | 46.121592 | 9.961700597 | 61.74344085 | 35.85257122
1123 | 52.83818899 | 46.750889 | 10.43325106 | 61.50237548 | 35.96781377
1124 | 52.13114846 | 47.455823 | 10.98514199 | 61.20459525 | 36.09486912
1125 | 51.34682079 | 48.237621 | 11.61143454 | 60.84992936 | 36.23068195
1126 | 50.4839295 | 49.097557 | 12.30569243 | 60.43808217 | 36.3718873
1127 | 49.54119714 | 50.036909 | 13.06111383 | 59.96865915 | 36.51488649
1128 | 48.51740017 | 51.0569 | 13.87065821 | 59.44118488 | 36.65592105
1129 | 47.41143992 | 52.158627 | 14.72716717 | 58.85513598 | 36.79115158
1130 | 46.22242944 | 53.342978 | 15.62347031 | 58.2099841 | 36.9167267
1131 | 44.94976248 | 54.610562 | 16.55250513 | 57.50520784 | 37.02885699
1132 | 43.59324426 | 55.961574 | 17.50738889 | 56.74036076 | 37.12387483
1133 | 42.15321337 | 57.395684 | 18.48149456 | 55.91511625 | 37.1983054
1134 | 40.63067761 | 58.911892 | 19.46851072 | 55.02932747 | 37.24891959
1135 | 39.02747277 | 60.508376 | 20.46249051 | 54.08309631 | 37.27279291
1136 | 37.34643444 | 62.182317 | 21.45788161 | 53.07684926 | 37.26736543
1137 | 35.59158379 | 63.929719 | 22.44954917 | 52.0114283 | 37.23048874
1138 | 33.76831733 | 65.745214 | 23.43278587 | 50.88818781 | 37.16048684
1139 | 31.88360371 | 67.621872 | 24.40331384 | 49.70910041 | 37.05620713
1140 | 29.94616942 | 69.551014 | 25.35727771 | 48.47687286 | 36.91707529
1141 | 27.96666468 | 71.522044 | 26.29123262 | 47.19507087 | 36.74315224
1142 | 25.95779223 | 73.522328 | 27.20213622 | 45.86823499 | 36.5351851
1143 | 23.9344122 | 75.537079 | 28.08729575 | 44.50202241 | 36.29465908
1144 | 21.91353417 | 77.549377 | 28.94437902 | 43.10330889 | 36.02384345
1145 | 19.91424719 | 79.540229 | 29.77137443 | 41.68029455 | 35.72583449
1146 | 17.95753407 | 81.488758 | 30.56656705 | 40.24258088 | 35.40457347
1147 | 16.06597167 | 83.372501 | 31.32851062 | 38.80121161 | 35.06486061
1148 | 14.26328649 | 85.16785 | 32.05600258 | 37.36867072 | 34.71233715
1149 | 12.57379232 | 86.850612 | 32.74805812 | 35.95881957 | 34.35343835
1150 | 11.02170007 | 88.396692 | 33.40388518 | 34.58675902 | 33.9953226
1151 | 9.630343703 | 89.78287 | 34.02286451 | 33.26862269 | 33.6457436
1152 | 8.421345244 | 90.987626 | 34.60452468 | 32.0212763 | 33.31290049
1153 | 7.413780774 | 91.991974 | 35.1485231 | 30.86194417 | 33.00523314
1154 | 6.623394378 | 92.780238 | 35.65462804 | 29.80774473 | 32.73118639
1155 | 6.061928946 | 93.340722 | 36.12270567 | 28.87518315 | 32.49894441
1156 | 5.73662478 | 93.666213 | 36.55270206 | 28.07958701 | 32.31614404
1157 | 5.649920949 | 93.754268 | 36.94462618 | 27.43455898 | 32.18959208
1158 | 5.79939037 | 93.60729 | 37.29854497 | 26.95143342 | 32.1249887
1159 | 6.177913597 | 93.232346 | 37.61456729 | 26.63881701 | 32.12669165
1160 | 6.774068352 | 92.640791 | 37.89283696 | 26.50222412 | 32.19753054
1161 | 7.572697845 | 91.847692 | 38.13352479 | 26.54384112 | 32.33868296
1162 | 8.555614927 | 90.871133 | 38.33682354 | 26.76244548 | 32.54963451
1163 | 9.702384151 | 89.731441 | 38.50293696 | 27.15347268 | 32.82820482
1164 | 10.99112081 | 88.450383 | 38.63208081 | 27.70924296 | 33.17066138
1165 | 12.39926001 | 87.050407 | 38.7244748 | 28.41931085 | 33.57189233
1166 | 13.90425984 | 85.553941 | 38.78034368 | 29.27092069 | 34.02563219
1167 | 15.48419564 | 83.982799 | 38.79991117 | 30.24952396 | 34.52471756
1168 | 17.11824543 | 82.357702 | 38.7834 | 31.33933262 | 35.06136681
1169 | 18.78705545 | 80.697911 | 38.73103292 | 32.52386547 | 35.6274497
1170 | 20.4729849 | 79.020983 | 38.64303165 | 33.78646054 | 36.21474609
1171 | 22.16025275 | 77.342629 | 38.51961493 | 35.11072551 | 36.81517072
1172 | 23.83498565 | 75.67666 | 38.36100549 | 36.4809193 | 37.42096189
1173 | 25.48519702 | 74.03501 | 38.16742506 | 37.88225168 | 38.02483837
1174 | 27.10071307 | 72.42781 | 37.93910238 | 39.30109902 | 38.6201002
1175 | 28.67305699 | 70.863504 | 37.67627415 | 40.72514711 | 39.20071063
1176 | 30.1953031 | 69.348991 | 37.37918908 | 42.14346408 | 39.76132708
1177 | 31.66192304 | 67.889779 | 37.04810985 | 43.5465134 | 40.29731213
1178 | 33.06862398 | 66.490148 | 36.68332113 | 44.92612388 | 40.8047225
1179 | 34.41218477 | 65.153308 | 36.28513253 | 46.27542178 | 41.28027715
1180 | 35.69031616 | 63.881546 | 35.85388664 | 47.58874789 | 41.72131727
1181 | 36.90150499 | 62.676371 | 35.38996003 | 48.8615437 | 42.12575236
1182 | 38.04489028 | 61.538648 | 34.89377816 | 50.0902385 | 42.49200833
1183 | 39.12014542 | 60.468706 | 34.36581348 | 51.27213452 | 42.8189745
1184 | 40.1273753 | 59.466444 | 33.80660334 | 52.4052921 | 43.10594772
1185 | 41.06702636 | 58.531423 | 33.21674801 | 53.48842477 | 43.35258639
1186 | 41.93980976 | 57.662938 | 32.59692669 | 54.52079244 | 43.55885957
1187 | 42.74663141 | 56.860092 | 31.94790246 | 55.50211444 | 43.72500895
1188 | 43.48853905 | 56.121845 | 31.27053428 | 56.43248765 | 43.85151096
1189 | 44.16667431 | 55.447065 | 30.56578299 | 57.3123086 | 43.9390458
1190 | 44.78222976 | 54.834565 | 29.83472532 | 58.14221252 | 43.98846942
1191 | 45.33641893 | 54.283142 | 29.0785598 | 58.92301843 | 44.00078962
1192 | 45.83045438 | 53.791589 | 28.29861386 | 59.65568517 | 43.97714902
1193 | 46.26552367 | 53.358729 | 27.49635773 | 60.34126249 | 43.91881011
1194 | 46.64276743 | 52.983426 | 26.67340845 | 60.98086604 | 43.82713725
1195 | 46.96327436 | 52.6646 | 25.83154291 | 61.57564145 | 43.70359168
1196 | 47.22807023 | 52.401231 | 24.97269676 | 62.12674733 | 43.54972155
1197 | 47.43810588 | 52.192373 | 24.09897648 | 62.6353313 | 43.36715389
1198 | 47.59426327 | 52.037151 | 23.21265934 | 63.102519 | 43.15758867
1199 | 47.69734242 | 51.934768 | 22.31619739 | 63.52939513 | 42.92279576
1200 | 47.74807147 | 51.884503 | 21.41221447 | 63.91700045 | 42.66460796
1201 | 47.74703072 | 51.884083 | 20.50347028 | 64.26622388 | 42.38484708
1202 | 47.69486839 | 51.934554 | 19.5929622 | 64.57809119 | 42.08552669
1203 | 47.59209887 | 52.035402 | 18.68381049 | 64.85345935 | 41.76863542
1204 | 47.4391726 | 52.186175 | 17.77928223 | 65.09312141 | 41.43620182
1205 | 47.23648611 | 52.386472 | 16.88277333 | 65.2977955 | 41.09028442
1206 | 46.98439299 | 52.63594 | 15.99779858 | 65.46813285 | 40.73296572
1207 | 46.68320685 | 52.934259 | 15.12796164 | 65.60470677 | 40.3663342
1208 | 46.33322333 | 53.281135 | 14.27693809 | 65.70802264 | 39.99248037
1209 | 45.93472111 | 53.676282 | 13.44844348 | 65.77850796 | 39.61347572
1210 | 45.48798883 | 54.119413 | 12.64620033 | 65.81652228 | 39.2313618
1211 | 44.99332914 | 54.610218 | 11.87391019 | 65.82235228 | 38.84813123
1212 | 44.45108861 | 55.148353 | 11.13521169 | 65.79621468 | 38.46571269
1213 | 43.86166776 | 55.733411 | 10.43364858 | 65.73825532 | 38.08595195
1214 | 43.22555102 | 56.364907 | 9.772626758 | 65.64855509 | 37.71059092
1215 | 42.54332567 | 57.042253 | 9.155377348 | 65.52712797 | 37.34125266
1216 | 41.81571186 | 57.764728 | 8.584917722 | 65.37392604 | 36.97942138
1217 | 41.04359152 | 58.53145 | 8.064021548 | 65.18883441 | 36.62642748
1218 | 40.22803536 | 59.341349 | 7.595170845 | 64.97168531 | 36.28342857
1219 | 39.37034083 | 60.19313 | 7.180538002 | 64.72224899 | 35.9513935
1220 | 38.47206306 | 61.085243 | 6.821946828 | 64.4402448 | 35.63109631
1221 | 37.53505082 | 62.015843 | 6.520856571 | 64.12534214 | 35.32309935
1222 | 36.56148551 | 62.982756 | 6.278342937 | 63.77716146 | 35.0277522
1223 | 35.55391704 | 63.983442 | 6.095083113 | 63.39528426 | 34.74518369
1224 | 34.51529888 | 65.014959 | 5.971351769 | 62.9792531 | 34.47530293
1225 | 33.44902495 | 66.073928 | 5.907022057 | 62.52857956 | 34.21780031
1226 | 32.3589566 | 67.156504 | 5.901566612 | 62.04275225 | 33.97215943
1227 | 31.2494556 | 68.258348 | 5.95407153 | 61.52124381 | 33.73765817
1228 | 30.12540608 | 69.374597 | 6.063254353 | 60.96352288 | 33.51338862
1229 | 28.99220555 | 70.499881 | 6.227484041 | 60.3690541 | 33.29826907
1230 | 27.85579089 | 71.628294 | 6.444810935 | 59.73731909 | 33.09106501
1231 | 26.72262033 | 72.753413 | 6.71299273 | 59.06783044 | 32.89041109
1232 | 25.59964552 | 73.868321 | 7.029528431 | 58.36014269 | 32.69483506
1233 | 24.49427755 | 74.965651 | 7.391692312 | 57.61387329 | 32.5027828
1234 | 23.41432206 | 76.03764 | 7.796570874 | 56.8287206 | 32.31264624
1235 | 22.36790626 | 77.076208 | 8.2410988 | 56.00448687 | 32.12279334
1236 | 21.36338514 | 78.073049 | 8.72209591 | 55.14110118 | 31.93159904
1237 | 20.40922351 | 79.019748 | 9.236300124 | 54.23864942 | 31.73747527
1238 | 19.51387322 | 79.907907 | 9.780402416 | 53.29740228 | 31.53890285
1239 | 18.68562331 | 80.729287 | 10.35108078 | 52.31785015 | 31.33446547
1240 | 17.9324512 | 81.475962 | 10.94502219 | 51.30073615 | 31.12287867
1241 | 17.26185589 | 82.140482 | 11.55895858 | 50.24709305 | 30.90302582
1242 | 16.6807051 | 82.716027 | 12.1896868 | 49.15828518 | 30.67398599
1243 | 16.19507656 | 83.196559 | 12.83408559 | 48.03604849 | 30.43506704
1244 | 15.81012006 | 83.576968 | 13.48913859 | 46.88253137 | 30.18583448
1245 | 15.5299277 | 83.853193 | 14.15194426 | 45.70033471 | 29.92613949
1246 | 15.35743893 | 84.02232 | 14.81973096 | 44.49255679 | 29.65614387
1247 | 15.29436671 | 84.082655 | 15.48986583 | 43.26282124 | 29.37634403
1248 | 15.34115849 | 84.033762 | 16.15985987 | 42.01531605 | 29.08758796
1249 | 15.49699127 | 83.876466 | 16.8273699 | 40.75481247 | 28.79109118
1250 | 15.75980152 | 83.612828 | 17.49020853 | 39.48668505 | 28.48844679
1251 | 16.12634314 | 83.246082 | 18.14633424 | 38.21690761 | 28.18162043
1252 | 16.59228034 | 82.780546 | 18.79385827 | 36.95205226 | 27.87295527
1253 | 17.15230451 | 82.221504 | 19.43103574 | 35.69925443 | 27.56514508
1254 | 17.80026602 | 81.575073 | 20.05626956 | 34.46616991 | 27.26122023
1255 | 18.52932709 | 80.848057 | 20.66809749 | 33.26090696 | 26.96450272
1256 | 19.33211659 | 80.04779 | 21.26518911 | 32.0919434 | 26.67856626
1257 | 20.20088182 | 79.181979 | 21.84634189 | 30.96801074 | 26.40717632
1258 | 21.12765136 | 78.258554 | 22.41047112 | 29.89797033 | 26.15422123
1259 | 22.10436989 | 77.285523 | 22.95660797 | 28.89066055 | 25.92363426
1260 | 23.12303602 | 76.270843 | 23.48388648 | 27.95473701 | 25.71931175
1261 | 24.17581517 | 75.222301 | 23.99154156 | 27.09849074 | 25.54501615
1262 | 25.25514142 | 74.147422 | 24.47889903 | 26.32967743 | 25.40428823
1263 | 26.35379545 | 73.053379 | 24.94537059 | 25.65533361 | 25.3003521
1264 | 27.46497044 | 71.94694 | 25.39044486 | 25.08160991 | 25.23602738
1265 | 28.58230802 | 70.834425 | 25.81367837 | 24.61362117 | 25.21365027
1266 | 29.69996322 | 69.721641 | 26.21470656 | 24.25530666 | 25.23500661
1267 | 30.81258547 | 68.613906 | 26.5932198 | 24.00934517 | 25.30128298
1268 | 31.91533758 | 67.516027 | 26.94896039 | 23.87708707 | 25.41302373
1269 | 33.00388575 | 66.43231 | 27.2817226 | 23.85852637 | 25.57012399
1270 | 34.07438861 | 65.366572 | 27.59134461 | 23.95231169 | 25.77182865
1271 | 35.12347519 | 64.322159 | 27.87770556 | 24.15579921 | 26.01675239
1272 | 36.14822002 | 63.301979 | 28.14072156 | 24.46513656 | 26.30292956
1273 | 37.14611211 | 62.308525 | 28.38034167 | 24.87537668 | 26.62785918
1274 | 38.11502502 | 61.343906 | 28.59654192 | 25.38061966 | 26.98858079
1275 | 39.05318487 | 60.409885 | 28.7893293 | 25.97416755 | 27.38174842
1276 | 39.95913543 | 59.507907 | 28.95873077 | 26.64869415 | 27.80371246
1277 | 40.83170908 | 58.639127 | 29.10479728 | 27.3964158 | 28.25060654
1278 | 41.66998994 | 57.804456 | 29.22759675 | 28.20925323 | 28.71842449
1279 | 42.47328682 | 57.004576 | 29.32721406 | 29.07899628 | 29.20310517
1280 | 43.24110733 | 56.239974 | 29.40375211 | 29.99744981 | 29.70060046
1281 | 43.97313284 | 55.510967 | 29.45732574 | 30.9565605 | 30.20694312
1282 | 44.66918658 | 54.817723 | 29.48806581 | 31.94852771 | 30.71829676
1283 | 45.32922058 | 54.160291 | 29.49611314 | 32.9658974 | 31.23100477
1284 | 45.9532908 | 53.538611 | 29.48162155 | 34.00163102 | 31.74162629
1285 | 46.54154005 | 52.95254 | 29.44475584 | 35.04915948 | 32.24695716
1286 | 47.09417909 | 52.401864 | 29.3856918 | 36.10241805 | 32.74405493
1287 | 47.61147758 | 51.886313 | 29.30461621 | 37.15586639 | 33.2302418
1288 | 48.09374816 | 51.405574 | 29.20172783 | 38.20449552 | 33.70311168
1289 | 48.54132942 | 50.959307 | 29.07723639 | 39.24381185 | 34.16052412
1290 | 48.95458991 | 50.547146 | 28.93136365 | 40.26984713 | 34.60060539
1291 | 49.33391118 | 50.168706 | 28.76434132 | 41.27912653 | 35.02173443
1292 | 49.67967976 | 49.823603 | 28.5764181 | 42.2686317 | 35.4225249
1293 | 49.99228019 | 49.51145 | 28.36785268 | 43.23577673 | 35.80181521
1294 | 50.27209101 | 49.231869 | 28.13892173 | 44.17837526 | 36.15864849
1295 | 50.51948179 | 48.984491 | 27.88991489 | 45.09460546 | 36.49226068
1296 | 50.73480609 | 48.768962 | 27.62114081 | 45.98297813 | 36.80205947
1297 | 50.91840151 | 48.584944 | 27.33292708 | 46.8423017 | 37.08761439
1298 | 51.07058267 | 48.432121 | 27.02561829 | 47.67164729 | 37.34863279
1299 | 51.19164622 | 48.310197 | 26.69958301 | 48.47032273 | 37.58495287
1300 | 51.28186183 | 48.2189 | 26.35520975 | 49.2378406 | 37.79652568
1301 | 51.34147621 | 48.157984 | 25.99291503 | 49.97388928 | 37.98340216
1302 | 51.37070809 | 48.127227 | 25.61313831 | 50.67831196 | 38.14572513
1303 | 51.36975623 | 48.126431 | 25.21634503 | 51.35108466 | 38.28371535
1304 | 51.33878844 | 48.155425 | 24.8030306 | 51.99229429 | 38.39766245
1305 | 51.27794853 | 48.214064 | 24.37372239 | 52.60211562 | 38.48791901
1306 | 51.18735737 | 48.302226 | 23.92897673 | 53.18080236 | 38.55488955
1307 | 51.06711084 | 48.419812 | 23.4693859 | 53.72866714 | 38.59902652
1308 | 50.91728285 | 48.566746 | 22.99557616 | 54.24607051 | 38.62082333
1309 | 50.73792734 | 48.742974 | 22.5082107 | 54.73341 | 38.62081035
1310 | 50.52907726 | 48.948457 | 22.00798769 | 55.1911091 | 38.59954889
1311 | 50.29075059 | 49.183176 | 21.49564723 | 55.61960928 | 38.55762826
1312 | 50.01038743 | 49.45959 | 20.95331481 | 56.02905136 | 38.49118309
1313 | 49.69355309 | 49.772176 | 20.39259049 | 56.41165968 | 38.40212508
1314 | 49.34477213 | 50.116438 | 19.82160749 | 56.76379661 | 38.29270255
1315 | 48.96402358 | 50.492396 | 19.2413866 | 57.08598152 | 38.16368456
1316 | 48.55128446 | 50.900069 | 18.6530055 | 57.37870982 | 38.01585716
1317 | 48.1065388 | 51.339468 | 18.05758886 | 57.64246194 | 37.8500254
1318 | 47.62978559 | 51.810594 | 17.45630926 | 57.87769732 | 37.66700329
1319 | 47.12103982 | 52.313427 | 16.85038425 | 58.08485243 | 37.46761784
1320 | 46.58034443 | 52.847922 | 16.24107629 | 58.26433679 | 37.25270604
1321 | 46.00777734 | 53.413999 | 15.62968684 | 58.41653394 | 37.02311089
1322 | 45.40345939 | 54.011535 | 15.01756028 | 58.54180044 | 36.77968036
1323 | 44.76756238 | 54.640356 | 14.40607095 | 58.6404629 | 36.52326742
1324 | 44.10032503 | 55.300225 | 13.79663015 | 58.71281697 | 36.25472306
1325 | 43.40205496 | 55.99083 | 13.19067018 | 58.75913033 | 35.97490025
1326 | 42.67315369 | 56.711773 | 12.58965826 | 58.77963969 | 35.68464897
1327 | 41.91411164 | 57.462564 | 11.99506163 | 58.7745548 | 35.38480821
1328 | 41.12553107 | 58.242602 | 11.40836052 | 58.74405444 | 35.07620798
1329 | 40.30814112 | 59.051164 | 10.83104413 | 58.68829044 | 34.75966729
1330 | 39.46280674 | 59.887387 | 10.26459569 | 58.60738364 | 34.43599016
1331 | 38.59054771 | 60.75026 | 9.710487415 | 58.50143294 | 34.10596068
1332 | 37.6925476 | 61.638604 | 9.170175568 | 58.37050824 | 33.7703419
1333 | 36.77017578 | 62.551062 | 8.645086432 | 58.21465648 | 33.42987196
1334 | 35.82499336 | 63.486083 | 8.136617328 | 58.03390265 | 33.08525999
1335 | 34.85877122 | 64.441909 | 7.646116636 | 57.82824773 | 32.73718218
1336 | 33.87350296 | 65.416563 | 7.174885793 | 57.59767775 | 32.38628177
1337 | 32.87141291 | 66.407837 | 6.724166306 | 57.34215774 | 32.03316202
1338 | 31.85496911 | 67.413286 | 6.295131766 | 57.06164076 | 31.67838626
1339 | 30.82688729 | 68.430215 | 5.888880853 | 56.7560639 | 31.32247287
1340 | 29.79013789 | 69.455679 | 5.50643434 | 56.42535722 | 30.96589528
1341 | 28.74794602 | 70.486481 | 5.148718115 | 56.06944283 | 30.60908097
1342 | 27.70378851 | 71.519175 | 4.816569173 | 55.68823982 | 30.2524045
1343 | 26.6613879 | 72.550073 | 4.510720632 | 55.2816663 | 29.89619347
1344 | 25.62469742 | 73.575257 | 4.231801737 | 54.84964535 | 29.54072354
1345 | 24.59788707 | 74.590593 | 3.980332862 | 54.39210605 | 29.18621946
1346 | 23.58532061 | 75.591761 | 3.756721518 | 53.90899049 | 28.832856
1347 | 22.5915256 | 76.574275 | 3.561261352 | 53.4002597 | 28.48076103
1348 | 21.62115944 | 77.533521 | 3.394133147 | 52.86589671 | 28.13001543
1349 | 20.67897042 | 78.464799 | 3.255397829 | 52.30591349 | 27.78065616
1350 | 19.7697498 | 79.363361 | 3.145005459 | 51.720357 | 27.43268123
1351 | 18.8982988 | 80.224454 | 3.062792234 | 51.10932812 | 27.08606068
1352 | 18.06932376 | 81.043421 | 3.008479487 | 50.47295269 | 26.74071559
1353 | 17.28742816 | 81.815703 | 2.981682682 | 49.81142348 | 26.39655308
1354 | 16.55703768 | 82.53692 | 2.981916401 | 49.12500017 | 26.05345829
1355 | 15.8823373 | 83.20293 | 3.008596347 | 48.41401338 | 25.71130536
1356 | 15.26721134 | 83.809891 | 3.061045332 | 47.67887861 | 25.36996247
1357 | 14.71518257 | 84.354316 | 3.138500275 | 46.92009624 | 25.02929876
1358 | 14.22937024 | 84.833123 | 3.240118187 | 46.13827555 | 24.68919737
1359 | 13.81242717 | 85.243688 | 3.36498217 | 45.33413468 | 24.34955842
1360 | 13.46650578 | 85.583885 | 3.512108406 | 44.50851162 | 24.01031001
1361 | 13.19322211 | 85.852119 | 3.680458144 | 43.6623752 | 23.67141617
1362 | 12.99363291 | 86.047349 | 3.868938696 | 42.7968341 | 23.3328859
1363 | 12.86822258 | 86.1691 | 4.076417422 | 41.9131418 | 22.99477911
1364 | 12.81689724 | 86.217471 | 4.30172373 | 41.01271861 | 22.65722067
1365 | 12.8389917 | 86.193125 | 4.543659058 | 40.09714961 | 22.32040433
1366 | 12.93328941 | 86.097275 | 4.801003874 | 39.1681907 | 21.98459679
1367 | 13.09804147 | 85.931655 | 5.072526655 | 38.22777755 | 21.6501516
1368 | 13.33100857 | 85.698488 | 5.356984895 | 37.27802962 | 21.31750726
1369 | 13.62950095 | 85.400444 | 5.653139083 | 36.32125113 | 20.98719511
1370 | 13.99042332 | 85.040591 | 5.959751706 | 35.3599311 | 20.6598414
1371 | 14.41033183 | 84.622344 | 6.275596237 | 34.39674232 | 20.33616928
1372 | 14.88548895 | 84.149408 | 6.599462131 | 33.43453336 | 20.01699774
1373 | 15.41191648 | 83.625725 | 6.930158818 | 32.47632359 | 19.7032407
1374 | 15.9854584 | 83.055414 | 7.266516704 | 31.52528621 | 19.39590195
1375 | 16.60183486 | 82.442716 | 7.607398154 | 30.58473922 | 19.09606919
1376 | 17.25669409 | 81.791942 | 7.951693504 | 29.6581205 | 18.804907
1377 | 17.94566333 | 81.107424 | 8.298326045 | 28.74896979 | 18.52364792
1378 | 18.66439781 | 80.393465 | 8.646257026 | 27.86089676 | 18.25357639
1379 | 19.40861868 | 79.654304 | 8.994483652 | 26.99755801 | 17.99602083
1380 | 20.17415193 | 78.894076 | 9.342042081 | 26.16261914 | 17.75233061
1381 | 20.95695544 | 78.116781 | 9.688011419 | 25.35972077 | 17.5238661
1382 | 21.75315285 | 77.326261 | 10.03150873 | 24.59244062 | 17.31197467
1383 | 22.55904462 | 76.526177 | 10.37169501 | 23.86425349 | 17.11797475
1384 | 23.37113295 | 75.719993 | 10.70777124 | 23.17849039 | 16.94313082
1385 | 24.18612578 | 74.910966 | 11.03898231 | 22.53829955 | 16.78864043
1386 | 25.00095181 | 74.10214 | 11.36461408 | 21.94660443 | 16.65560926
1387 | 25.81275548 | 73.296339 | 11.68399236 | 21.40606985 | 16.54503111
1388 | 26.61890394 | 72.49617 | 11.99648492 | 20.91906296 | 16.45777394
1389 | 27.41698409 | 71.704021 | 12.30150046 | 20.48762331 | 16.39456189
1390 | 28.20479259 | 70.922072 | 12.59848465 | 20.11343588 | 16.35596027
1391 | 28.98033282 | 70.152298 | 12.88692211 | 19.79780909 | 16.3423656
1392 | 29.74180995 | 69.396476 | 13.16633442 | 19.54165784 | 16.35399663
1393 | 30.48761291 | 68.656198 | 13.43627809 | 19.34549551 | 16.39088631
1394 | 31.21631242 | 67.932878 | 13.69634564 | 19.20942699 | 16.45288582
1395 | 31.926644 | 67.227766 | 13.9461615 | 19.13315263 | 16.53965757
1396 | 32.6175579 | 66.5419 | 14.18541405 | 19.11598026 | 16.65069716
1397 | 33.28803537 | 65.876287 | 14.41376071 | 19.15684317 | 16.78530244
1398 | 33.93724138 | 65.231751 | 14.63091681 | 19.25430707 | 16.94261144
1399 | 34.5644698 | 64.60899 | 14.83662866 | 19.4065991 | 17.12161338
1400 | 35.16912335 | 64.008593 | 15.03066853 | 19.61164375 | 17.32115564
1401 | 35.75090437 | 63.434696 | 15.21291457 | 19.86797578 | 17.54044518
1402 | 36.3092066 | 62.883989 | 15.38311109 | 20.17210739 | 17.77760924
1403 | 36.84370743 | 62.356791 | 15.54110727 | 20.52124392 | 18.03117559
1404 | 37.35415915 | 61.853352 | 15.68677326 | 20.91242594 | 18.2995991
1405 | 37.84037699 | 61.373853 | 15.82000119 | 21.34256815 | 18.58128467
1406 | 38.30224109 | 60.91842 | 15.94070617 | 21.80849836 | 18.87460227
1407 | 38.73967953 | 60.487125 | 16.04882128 | 22.30698945 | 19.17790486
1408 | 39.15264937 | 60.080012 | 16.14429457 | 22.83477635 | 19.48953546
1409 | 39.54115561 | 59.697079 | 16.22709509 | 23.38861294 | 19.80785402
1410 | 39.90523618 | 59.338291 | 16.29721085 | 23.96528311 | 20.13124748
1411 | 40.24495703 | 59.003585 | 16.35464385 | 24.56163662 | 20.45814074
1412 | 40.56040504 | 58.692879 | 16.39941606 | 25.17459919 | 20.78700762
1413 | 40.85168608 | 58.406067 | 16.43156044 | 25.80120136 | 21.1163809
1414 | 41.11892401 | 58.143032 | 16.45112693 | 26.43858558 | 21.44485625
1415 | 41.36225166 | 57.903644 | 16.45818145 | 27.08402512 | 21.77110329
1416 | 41.58181387 | 57.687761 | 16.45280092 | 27.7349271 | 22.09386351
1417 | 41.77776645 | 57.495232 | 16.43507821 | 28.38886244 | 22.41197032
1418 | 41.95026121 | 57.325908 | 16.40511721 | 29.0435249 | 22.72432105
1419 | 42.09945096 | 57.179641 | 16.36303577 | 29.69675608 | 23.02989592
1420 | 42.22549653 | 57.056273 | 16.30896373 | 30.34656038 | 23.32776205
1421 | 42.32855671 | 56.955649 | 16.24304593 | 30.99108901 | 23.61706747
1422 | 42.40879031 | 56.877615 | 16.16543717 | 31.62864203 | 23.8970391
1423 | 42.46635315 | 56.822017 | 16.07630426 | 32.2576613 | 24.16698278
1424 | 42.50139905 | 56.788706 | 15.97582897 | 32.87672753 | 24.42627825
1425 | 42.51407981 | 56.777534 | 15.86420109 | 33.48455026 | 24.67437617
1426 | 42.50454127 | 56.788357 | 15.74162535 | 34.0799699 | 24.91079713
1427 | 42.47293025 | 56.821034 | 15.60831552 | 34.6619427 | 25.13512861
1428 | 42.41938758 | 56.875425 | 15.46449531 | 35.22954975 | 25.34702203
1429 | 42.34404809 | 56.9514 | 15.31040744 | 35.78195007 | 25.54617875
1430 | 42.24704863 | 57.048825 | 15.1463006 | 36.31841654 | 25.73235907
1431 | 42.12852104 | 57.167571 | 14.97243849 | 36.83830992 | 25.9053742
1432 | 41.98859715 | 57.30751 | 14.78909377 | 37.34107587 | 26.06508532
1433 | 41.82740781 | 57.468514 | 14.59655109 | 37.82623698 | 26.21139454
1434 | 41.64508286 | 57.650456 | 14.39510912 | 38.29338573 | 26.34424792
1435 | 41.44175515 | 57.853207 | 14.18507446 | 38.74217953 | 26.46362649
1436 | 41.21755751 | 58.076635 | 13.96676774 | 39.17233272 | 26.56955023
1437 | 40.97262977 | 58.320607 | 13.74052156 | 39.5836116 | 26.66206708
1438 | 40.70711178 | 58.584983 | 13.50667552 | 39.97583436 | 26.74125494
1439 | 40.42115534 | 58.869617 | 13.26558617 | 40.3488582 | 26.80722169
1440 | 40.11491527 | 59.174356 | 13.01761809 | 40.70257423 | 26.86009616
1441 | 39.78856136 | 59.499034 | 12.76314782 | 41.03691154 | 26.90003018
1442 | 39.44227141 | 59.843477 | 12.5025639 | 41.35182819 | 26.92719654
1443 | 39.07623718 | 60.207495 | 12.23626184 | 41.64730819 | 26.94178502
1444 | 38.69066942 | 60.590883 | 11.96465217 | 41.92335653 | 26.94400435
1445 | 38.28579285 | 60.993419 | 11.68815237 | 42.18000019 | 26.93407628
1446 | 37.86185619 | 61.41486 | 11.40718993 | 42.41728011 | 26.91223452
1447 | 37.4191271 | 61.85494 | 11.12220132 | 42.63525423 | 26.87872777
1448 | 36.95790024 | 62.31337 | 10.83363302 | 42.83399146 | 26.83381274
1449 | 36.47849821 | 62.789833 | 10.54193748 | 43.0135717 | 26.77775509
1450 | 35.9812736 | 63.28398 | 10.24757713 | 43.17408286 | 26.71082949
1451 | 35.46661193 | 63.795431 | 9.951022426 | 43.31561681 | 26.63331962
1452 | 34.93493571 | 64.32377 | 9.652746787 | 43.43827444 | 26.54551112
1453 | 34.38670438 | 64.868542 | 9.353233635 | 43.54215963 | 26.44769663
1454 | 33.82241834 | 65.429253 | 9.052967387 | 43.62737925 | 26.34017382
1455 | 33.24262193 | 66.005365 | 8.752438455 | 43.69404415 | 26.2232413
1456 | 32.64790744 | 66.596294 | 8.452140246 | 43.74226622 | 26.09720273
1457 | 32.03891511 | 67.201406 | 8.152567166 | 43.7721563 | 25.96236174
1458 | 31.4163351 | 67.820018 | 7.854215618 | 43.78382928 | 25.81902295
1459 | 30.78091452 | 68.451392 | 7.557583004 | 43.7774 | 25.66749101
1460 | 30.1334614 | 69.094728 | 7.263169725 | 43.75298134 | 25.50807553
1461 | 29.47482771 | 69.749184 | 6.971463193 | 43.71068915 | 25.34107617
1462 | 28.80593135 | 70.413849 | 6.682954819 | 43.6506393 | 25.16679656
1463 | 28.12775214 | 71.087755 | 6.398128022 | 43.57294764 | 24.98553733
1464 | 27.44133184 | 71.769872 | 6.117464223 | 43.47772904 | 24.79759613
1465 | 26.74777211 | 72.459106 | 5.841434856 | 43.36510236 | 24.60326861
1466 | 26.04823956 | 73.154303 | 5.570504364 | 43.23518644 | 24.4028454
1467 | 25.34396071 | 73.854249 | 5.305128198 | 43.08810315 | 24.19661618
1468 | 24.63622401 | 74.557667 | 5.045750824 | 42.92397534 | 23.98486259
1469 | 23.92637785 | 75.263221 | 4.792801728 | 42.74292986 | 23.76786629
1470 | 23.21582853 | 75.969517 | 4.546703401 | 42.54510054 | 23.54590197
1471 | 22.50603531 | 76.67511 | 4.30785736 | 42.33062322 | 23.31924029
1472 | 21.79850437 | 77.378506 | 4.076650142 | 42.09963974 | 23.08814494
1473 | 21.09479084 | 78.078165 | 3.853452302 | 41.8522999 | 22.8528756
1474 | 20.3964908 | 78.772504 | 3.638615416 | 41.58875953 | 22.61368797
1475 | 19.70523631 | 79.459905 | 3.432473084 | 41.30918642 | 22.37082975
1476 | 19.02268735 | 80.138722 | 3.235336931 | 41.01375736 | 22.12454665
1477 | 18.35052591 | 80.807287 | 3.047499607 | 40.70265913 | 21.87507937
1478 | 17.69045295 | 81.463914 | 2.869231785 | 40.37609747 | 21.62266463
1479 | 17.04416143 | 82.106921 | 2.700776175 | 40.03428514 | 21.36753016
1480 | 16.41334632 | 82.734629 | 2.542356507 | 39.67745185 | 21.10990468
1481 | 15.79968959 | 83.34537 | 2.394169545 | 39.30584731 | 20.85000893
1482 | 15.20484626 | 83.937499 | 2.256388081 | 38.9197392 | 20.58806364
1483 | 14.63043938 | 84.509407 | 2.129160937 | 38.51941317 | 20.32428655
1484 | 14.07804505 | 85.05953 | 2.012608968 | 38.10517885 | 20.05889341
1485 | 13.54918844 | 85.586352 | 1.906831054 | 37.67737383 | 19.79210194
1486 | 13.04532181 | 86.088433 | 1.811896112 | 37.23635769 | 19.5241269
1487 | 12.5678145 | 86.56441 | 1.727846094 | 36.78250796 | 19.25517703
1488 | 12.11795698 | 87.013005 | 1.654698976 | 36.31623716 | 18.98546807
1489 | 11.69693981 | 87.433033 | 1.592447767 | 35.83798874 | 18.71521876
1490 | 11.30584768 | 87.823414 | 1.541059507 | 35.34823516 | 18.44464683
1491 | 10.94565244 | 88.183184 | 1.500474268 | 34.84748278 | 18.17397802
1492 | 10.61720405 | 88.511496 | 1.470610148 | 34.33627097 | 17.90344106
1493 | 10.32122065 | 88.807635 | 1.451359276 | 33.81517004 | 17.63326466
1494 | 10.05829554 | 89.07101 | 1.442592809 | 33.28479626 | 17.36369453
1495 | 9.828880173 | 89.301169 | 1.44415693 | 32.74580183 | 17.09497938
1496 | 9.633285169 | 89.497801 | 1.455876849 | 32.19887293 | 16.82737489
1497 | 9.471682326 | 89.660732 | 1.4775578 | 31.64473769 | 16.56114775
1498 | 9.344097611 | 89.789933 | 1.508984044 | 31.08416319 | 16.29657362
1499 | 9.250421158 | 89.885511 | 1.549919862 | 30.51795446 | 16.03393716
1500 | 9.19040027 | 89.947712 | 1.600114556 | 29.94695548 | 15.77353502