## MPSMH-550
Part Number | MPSMH-550
Wavelength (nm) | P-polarization | S-polarization | Average
300 | 69.278961 | 56.354087 | 62.816524
301 | 69.818097 | 56.368161 | 63.093129
302 | 70.333061 | 56.346654 | 63.339857
303 | 70.826059 | 56.299602 | 63.56283
304 | 71.29916 | 56.236281 | 63.76772
305 | 71.754892 | 56.165634 | 63.960263
306 | 72.195865 | 56.095902 | 64.145884
307 | 72.624517 | 56.034394 | 64.329456
308 | 73.043269 | 55.987641 | 64.515455
309 | 73.454501 | 55.961408 | 64.707954
310 | 73.860526 | 55.960733 | 64.910629
311 | 73.997384 | 55.782377 | 64.889881
312 | 74.13375 | 55.638517 | 64.886134
313 | 74.271618 | 55.53197 | 64.901794
314 | 74.412837 | 55.46503 | 64.938934
315 | 74.559105 | 55.439525 | 64.999315
316 | 74.711967 | 55.456873 | 65.08442
317 | 74.872817 | 55.518125 | 65.195471
318 | 75.042896 | 55.62401 | 65.333453
319 | 75.223294 | 55.77497 | 65.499132
320 | 75.414955 | 55.971189 | 65.693072
321 | 75.493598 | 56.113182 | 65.80339
322 | 75.584187 | 56.298075 | 65.941131
323 | 75.687197 | 56.525293 | 66.106245
324 | 75.801618 | 56.786807 | 66.294212
325 | 75.928845 | 57.088069 | 66.508457
326 | 76.069538 | 57.428166 | 66.748852
327 | 76.223234 | 57.80581 | 67.014522
328 | 76.389852 | 58.219544 | 67.304698
329 | 76.569212 | 58.667724 | 67.618468
330 | 76.761038 | 59.148511 | 67.954775
331 | 76.907252 | 59.613481 | 68.260366
332 | 77.064971 | 60.106296 | 68.585633
333 | 77.233651 | 60.624457 | 68.929054
334 | 77.412674 | 61.165249 | 69.288962
335 | 77.601357 | 61.725738 | 69.663548
336 | 77.798953 | 62.302768 | 70.050861
337 | 78.004657 | 62.892964 | 70.448811
338 | 78.217612 | 63.492737 | 70.855175
339 | 78.43691 | 64.098294 | 71.267602
340 | 78.661603 | 64.705653 | 71.683628
341 | 78.858371 | 65.28357 | 72.070971
342 | 79.058384 | 65.854491 | 72.456438
343 | 79.260588 | 66.414003 | 72.837295
344 | 79.463904 | 66.957623 | 73.210763
345 | 79.667236 | 67.480837 | 73.574036
346 | 79.869478 | 67.979146 | 73.924312
347 | 80.069516 | 68.448124 | 74.25882
348 | 80.266233 | 68.883464 | 74.574848
349 | 80.458551 | 69.281245 | 74.869898
350 | 80.645556 | 69.638852 | 75.142204
351 | 80.8187 | 69.938785 | 75.378742
352 | 80.98295 | 70.187194 | 75.585072
353 | 81.138095 | 70.383328 | 75.760712
354 | 81.283136 | 70.52485 | 75.903993
355 | 81.417111 | 70.609917 | 76.013514
356 | 81.539101 | 70.637201 | 76.088151
357 | 81.648239 | 70.605913 | 76.127076
358 | 81.743706 | 70.515804 | 76.129755
359 | 81.824743 | 70.367159 | 76.095951
360 | 81.89065 | 70.160788 | 76.025719
361 | 83.138765 | 70.893493 | 77.016129
362 | 84.367487 | 71.508268 | 77.937877
363 | 85.572944 | 72.00065 | 78.786797
364 | 86.751235 | 72.368085 | 79.55966
365 | 87.898476 | 72.60999 | 80.254233
366 | 88.640511 | 72.407075 | 80.523793
367 | 88.786443 | 71.628186 | 80.207314
368 | 88.892095 | 70.783701 | 79.837898
369 | 88.956251 | 69.88038 | 79.418315
370 | 88.978694 | 68.927502 | 78.953098
371 | 88.904821 | 67.881248 | 78.393035
372 | 88.789934 | 66.806714 | 77.798324
373 | 88.634958 | 65.712854 | 77.173906
374 | 88.441084 | 64.607998 | 76.524541
375 | 88.209749 | 63.499779 | 75.854764
376 | 87.88333 | 62.285714 | 75.084522
377 | 87.519471 | 61.086246 | 74.302859
378 | 87.1208 | 59.907753 | 73.514276
379 | 86.690118 | 58.755669 | 72.722893
380 | 86.230361 | 57.634542 | 71.932452
381 | 85.641798 | 56.622844 | 71.132321
382 | 85.030081 | 55.651572 | 70.340827
383 | 84.409496 | 54.713276 | 69.561386
384 | 83.781649 | 53.808382 | 68.795016
385 | 83.148101 | 52.937085 | 68.042593
386 | 82.510352 | 52.099382 | 67.304867
387 | 81.869843 | 51.295099 | 66.582471
388 | 81.227945 | 50.523921 | 65.875933
389 | 80.585962 | 49.785412 | 65.185687
390 | 79.945122 | 49.079038 | 64.51208
391 | 79.302948 | 48.401944 | 63.852446
392 | 78.664211 | 47.755759 | 63.209985
393 | 78.029917 | 47.139753 | 62.584835
394 | 77.400997 | 46.553157 | 61.977077
395 | 76.778307 | 45.995176 | 61.386742
396 | 76.162634 | 45.464999 | 60.813817
397 | 75.554694 | 44.961803 | 60.258248
398 | 74.955134 | 44.484763 | 59.719949
399 | 74.36454 | 44.033058 | 59.198799
400 | 73.783433 | 43.605869 | 58.694651
401 | 73.194762 | 43.191192 | 58.192977
402 | 72.602953 | 42.791181 | 57.697067
403 | 72.023712 | 42.415859 | 57.219785
404 | 71.457381 | 42.064357 | 56.760869
405 | 70.904097 | 41.735622 | 56.319859
406 | 70.363901 | 41.428579 | 55.89624
407 | 69.837337 | 41.142944 | 55.49014
408 | 69.324548 | 40.877949 | 55.101248
409 | 68.825639 | 40.632852 | 54.729246
410 | 68.340677 | 40.406938 | 54.373807
411 | 67.869695 | 40.199514 | 54.034604
412 | 67.409222 | 40.007748 | 53.708485
413 | 66.961506 | 39.83251 | 53.397008
414 | 66.527792 | 39.673991 | 53.100891
415 | 66.108001 | 39.531578 | 52.81979
416 | 65.702038 | 39.404679 | 52.553358
417 | 65.309785 | 39.292724 | 52.301255
418 | 64.93111 | 39.195164 | 52.063137
419 | 64.565864 | 39.111467 | 51.838666
420 | 64.213888 | 39.041122 | 51.627505
421 | 63.87501 | 38.983631 | 51.429321
422 | 63.54905 | 38.938517 | 51.243783
423 | 63.235818 | 38.905316 | 51.070567
424 | 62.935119 | 38.88358 | 50.909349
425 | 62.646752 | 38.872872 | 50.759812
426 | 62.37051 | 38.872772 | 50.621641
427 | 62.106185 | 38.88287 | 50.494528
428 | 61.854283 | 38.90316 | 50.378721
429 | 61.616705 | 38.934421 | 50.275563
430 | 61.390339 | 38.97471 | 50.182525
431 | 61.174975 | 39.023671 | 50.099323
432 | 60.9704 | 39.080957 | 50.025679
433 | 60.776402 | 39.14623 | 49.961316
434 | 60.582169 | 39.193952 | 49.888061
435 | 60.39561 | 39.246788 | 49.821199
436 | 60.216553 | 39.304488 | 49.760521
437 | 60.044835 | 39.366867 | 49.705851
438 | 59.880335 | 39.433602 | 49.656969
439 | 59.722899 | 39.50444 | 49.61367
440 | 59.572373 | 39.579134 | 49.575753
441 | 59.428942 | 39.657667 | 49.543305
442 | 59.292118 | 39.739578 | 49.515848
443 | 59.161754 | 39.824633 | 49.493194
444 | 59.037706 | 39.912606 | 49.475156
445 | 58.919832 | 40.003272 | 49.461552
446 | 58.807994 | 40.096415 | 49.452205
447 | 58.702055 | 40.191821 | 49.446938
448 | 58.601884 | 40.289281 | 49.445582
449 | 58.507349 | 40.388591 | 49.44797
450 | 58.418323 | 40.489551 | 49.453937
451 | 58.334535 | 40.591831 | 49.463183
452 | 58.256004 | 40.69539 | 49.475697
453 | 58.182515 | 40.800068 | 49.491292
454 | 58.113844 | 40.905714 | 49.509779
455 | 58.050094 | 41.012097 | 49.531096
456 | 57.991154 | 41.119045 | 49.555099
457 | 57.936914 | 41.226392 | 49.581653
458 | 57.887269 | 41.333977 | 49.610623
459 | 57.842117 | 41.441644 | 49.64188
460 | 57.801356 | 41.549241 | 49.675298
461 | 57.765217 | 41.656861 | 49.711039
462 | 57.733276 | 41.764124 | 49.7487
463 | 57.70544 | 41.870896 | 49.788168
464 | 57.68162 | 41.977045 | 49.829332
465 | 57.661726 | 42.082444 | 49.872085
466 | 57.621021 | 42.156683 | 49.888852
467 | 57.580428 | 42.225938 | 49.903183
468 | 57.542575 | 42.293457 | 49.918016
469 | 57.507403 | 42.359161 | 49.933282
470 | 57.474852 | 42.422977 | 49.948915
471 | 57.444868 | 42.484835 | 49.964852
472 | 57.417394 | 42.544673 | 49.981033
473 | 57.392379 | 42.60243 | 49.997404
474 | 57.369771 | 42.658052 | 50.013912
475 | 57.349522 | 42.71149 | 50.030506
476 | 57.331582 | 42.762699 | 50.04714
477 | 57.315907 | 42.811638 | 50.063772
478 | 57.302452 | 42.858272 | 50.080362
479 | 57.291173 | 42.902569 | 50.096871
480 | 57.28203 | 42.944504 | 50.113267
481 | 57.275022 | 42.984339 | 50.12968
482 | 57.270078 | 43.021777 | 50.145927
483 | 57.267161 | 43.056803 | 50.161982
484 | 57.266235 | 43.089407 | 50.177821
485 | 57.267263 | 43.119583 | 50.193423
486 | 57.270212 | 43.147327 | 50.20877
487 | 57.275109 | 43.172727 | 50.223918
488 | 57.281871 | 43.195713 | 50.238792
489 | 57.290461 | 43.216282 | 50.253372
490 | 57.300849 | 43.234448 | 50.267648
491 | 57.313007 | 43.250225 | 50.281616
492 | 57.326908 | 43.263632 | 50.29527
493 | 57.342527 | 43.27469 | 50.308609
494 | 57.359839 | 43.283424 | 50.321632
495 | 57.37882 | 43.289862 | 50.334341
496 | 57.399446 | 43.294033 | 50.34674
497 | 57.421696 | 43.295972 | 50.358834
498 | 57.445548 | 43.295711 | 50.37063
499 | 57.470983 | 43.293291 | 50.382137
500 | 57.497981 | 43.28875 | 50.393366
501 | 57.520597 | 43.276362 | 50.398479
502 | 57.520142 | 43.237671 | 50.378906
503 | 57.520808 | 43.196909 | 50.358859
504 | 57.522588 | 43.154129 | 50.338358
505 | 57.525471 | 43.109388 | 50.31743
506 | 57.529452 | 43.062742 | 50.296097
507 | 57.534522 | 43.014247 | 50.274384
508 | 57.540674 | 42.963963 | 50.252318
509 | 57.547904 | 42.911947 | 50.229925
510 | 57.556204 | 42.858261 | 50.207232
511 | 57.56557 | 42.802963 | 50.184267
512 | 57.575997 | 42.746116 | 50.161056
513 | 57.58748 | 42.687779 | 50.137629
514 | 57.600015 | 42.628014 | 50.114015
515 | 57.613598 | 42.566884 | 50.090241
516 | 57.628227 | 42.504449 | 50.066338
517 | 57.643897 | 42.440772 | 50.042335
518 | 57.660607 | 42.375914 | 50.018261
519 | 57.678354 | 42.309937 | 49.994146
520 | 57.697135 | 42.242903 | 49.970019
521 | 57.716949 | 42.174873 | 49.945911
522 | 57.737794 | 42.105909 | 49.921851
523 | 57.759669 | 42.03607 | 49.897869
524 | 57.782572 | 41.965417 | 49.873995
525 | 57.806503 | 41.89401 | 49.850256
526 | 57.831461 | 41.821908 | 49.826684
527 | 57.857445 | 41.74917 | 49.803308
528 | 57.884454 | 41.675855 | 49.780155
529 | 57.91249 | 41.602019 | 49.757254
530 | 57.94155 | 41.52772 | 49.734635
531 | 57.971636 | 41.453014 | 49.712325
532 | 58.002747 | 41.377956 | 49.690352
533 | 58.034885 | 41.302601 | 49.668743
534 | 58.068048 | 41.227002 | 49.647525
535 | 58.102238 | 41.151213 | 49.626725
536 | 58.137455 | 41.075286 | 49.60637
537 | 58.1737 | 40.999271 | 49.586485
538 | 58.210973 | 40.92322 | 49.567096
539 | 58.249275 | 40.847181 | 49.548228
540 | 58.288607 | 40.771203 | 49.529905
541 | 58.333823 | 40.699413 | 49.516618
542 | 58.384968 | 40.63186 | 49.508414
543 | 58.437207 | 40.564512 | 49.50086
544 | 58.49054 | 40.497415 | 49.493977
545 | 58.544965 | 40.430611 | 49.487788
546 | 58.600484 | 40.364145 | 49.482315
547 | 58.657158 | 40.29821 | 49.477684
548 | 58.714924 | 40.232702 | 49.473813
549 | 58.773774 | 40.167645 | 49.47071
550 | 58.833707 | 40.103079 | 49.468393
551 | 58.894308 | 40.038922 | 49.466615
552 | 58.95599 | 39.975322 | 49.465656
553 | 59.018753 | 39.912317 | 49.465535
554 | 59.082597 | 39.849941 | 49.466269
555 | 59.147521 | 39.788231 | 49.467876
556 | 59.213525 | 39.727218 | 49.470372
557 | 59.280609 | 39.666937 | 49.473773
558 | 59.348772 | 39.607419 | 49.478096
559 | 59.418014 | 39.548695 | 49.483355
560 | 59.488334 | 39.490796 | 49.489565
561 | 59.559732 | 39.43375 | 49.496741
562 | 59.632207 | 39.377587 | 49.504897
563 | 59.705758 | 39.322333 | 49.514045
564 | 59.780384 | 39.268016 | 49.5242
565 | 59.856085 | 39.214663 | 49.535374
566 | 59.932859 | 39.162297 | 49.547578
567 | 60.010706 | 39.110944 | 49.560825
568 | 60.089624 | 39.060627 | 49.575126
569 | 60.169613 | 39.011369 | 49.590491
570 | 60.25067 | 38.963193 | 49.606932
571 | 60.332795 | 38.91612 | 49.624457
572 | 60.415985 | 38.87017 | 49.643078
573 | 60.50024 | 38.825364 | 49.662802
574 | 60.585558 | 38.781722 | 49.68364
575 | 60.671936 | 38.739261 | 49.705599
576 | 60.759374 | 38.698001 | 49.728687
577 | 60.847868 | 38.657957 | 49.752912
578 | 60.937416 | 38.619149 | 49.778282
579 | 61.028017 | 38.581591 | 49.804804
580 | 61.119668 | 38.545299 | 49.832484
581 | 61.212367 | 38.510289 | 49.861328
582 | 61.30611 | 38.476574 | 49.891342
583 | 61.400896 | 38.44417 | 49.922533
584 | 61.49672 | 38.413089 | 49.954905
585 | 61.593581 | 38.383344 | 49.988463
586 | 61.691476 | 38.354948 | 50.023212
587 | 61.790399 | 38.327913 | 50.059156
588 | 61.890357 | 38.302242 | 50.096299
589 | 61.991352 | 38.277947 | 50.13465
590 | 62.093327 | 38.255055 | 50.174191
591 | 62.18773 | 38.226727 | 50.207228
592 | 62.270225 | 38.189626 | 50.229926
593 | 62.353671 | 38.153894 | 50.253782
594 | 62.438064 | 38.119538 | 50.278801
595 | 62.523404 | 38.086566 | 50.304985
596 | 62.609686 | 38.054985 | 50.332335
597 | 62.696908 | 38.024799 | 50.360854
598 | 62.785068 | 37.996016 | 50.390542
599 | 62.874162 | 37.968641 | 50.421401
600 | 62.964187 | 37.942679 | 50.453433
601 | 63.055282 | 37.918213 | 50.486747
602 | 63.147302 | 37.895169 | 50.521235
603 | 63.240243 | 37.873551 | 50.556897
604 | 63.334261 | 37.853687 | 50.593974
605 | 63.429557 | 37.836006 | 50.632782
606 | 63.525759 | 37.819755 | 50.672757
607 | 63.622862 | 37.804936 | 50.713899
608 | 63.720861 | 37.791555 | 50.756208
609 | 63.819753 | 37.779612 | 50.799683
610 | 63.919533 | 37.769111 | 50.844322
611 | 64.032809 | 37.770114 | 50.901462
612 | 64.159605 | 37.782685 | 50.971145
613 | 64.287308 | 37.796792 | 51.04205
614 | 64.415911 | 37.812437 | 51.114174
615 | 64.545406 | 37.829624 | 51.187515
616 | 64.675786 | 37.848356 | 51.262071
617 | 64.807043 | 37.868638 | 51.337841
618 | 64.939169 | 37.890472 | 51.41482
619 | 65.072156 | 37.91386 | 51.493008
620 | 65.205996 | 37.938807 | 51.572401
621 | 65.34068 | 37.965314 | 51.652997
622 | 65.4762 | 37.993383 | 51.734792
623 | 65.612546 | 38.023019 | 51.817782
624 | 65.749711 | 38.054222 | 51.901966
625 | 65.887685 | 38.086994 | 51.98734
626 | 66.026459 | 38.121339 | 52.073899
627 | 66.166024 | 38.157257 | 52.161641
628 | 66.306371 | 38.194751 | 52.250561
629 | 66.447489 | 38.233822 | 52.340655
630 | 66.589369 | 38.274472 | 52.43192
631 | 66.732002 | 38.316702 | 52.524352
632 | 66.875377 | 38.360514 | 52.617945
633 | 67.006068 | 38.394666 | 52.700367
634 | 67.12407 | 38.419072 | 52.771571
635 | 67.24279 | 38.444946 | 52.843868
636 | 67.362222 | 38.472287 | 52.917255
637 | 67.482358 | 38.501094 | 52.991726
638 | 67.603191 | 38.531366 | 53.067278
639 | 67.724711 | 38.563103 | 53.143907
640 | 67.846912 | 38.596303 | 53.221607
641 | 67.969785 | 38.630965 | 53.300375
642 | 68.093322 | 38.667089 | 53.380205
643 | 68.217514 | 38.704673 | 53.461093
644 | 68.34234 | 38.743702 | 53.543021
645 | 68.467749 | 38.784132 | 53.62594
646 | 68.593786 | 38.826017 | 53.709901
647 | 68.720443 | 38.869354 | 53.794899
648 | 68.847711 | 38.914144 | 53.880927
649 | 68.975581 | 38.960383 | 53.967982
650 | 69.104044 | 39.008071 | 54.056058
651 | 69.233248 | 39.057297 | 54.145273
652 | 69.363028 | 39.107968 | 54.235498
653 | 69.493374 | 39.160085 | 54.32673
654 | 69.624277 | 39.213644 | 54.418961
655 | 69.755728 | 39.268645 | 54.512187
656 | 69.887716 | 39.325086 | 54.606401
657 | 70.020152 | 39.382879 | 54.701515
658 | 70.15307 | 39.442069 | 54.79757
659 | 70.286496 | 39.502692 | 54.894594
660 | 70.420421 | 39.564747 | 54.992584
661 | 70.554833 | 39.62823 | 55.091532
662 | 70.689724 | 39.693141 | 55.191433
663 | 70.825083 | 39.759477 | 55.29228
664 | 70.9609 | 39.827237 | 55.394069
665 | 71.097165 | 39.896419 | 55.496792
666 | 71.233868 | 39.967021 | 55.600444
667 | 71.370997 | 40.039041 | 55.705019
668 | 71.508543 | 40.112477 | 55.81051
669 | 71.646495 | 40.187326 | 55.91691
670 | 71.784843 | 40.263587 | 56.024215
671 | 71.923575 | 40.341258 | 56.132417
672 | 72.062682 | 40.420336 | 56.241509
673 | 72.202152 | 40.50082 | 56.351486
674 | 72.341974 | 40.582706 | 56.46234
675 | 72.476065 | 40.660121 | 56.568093
676 | 72.60141 | 40.730073 | 56.665741
677 | 72.72712 | 40.801339 | 56.764229
678 | 72.853186 | 40.873916 | 56.863551
679 | 72.9796 | 40.947803 | 56.963701
680 | 73.10635 | 41.022995 | 57.064673
681 | 73.233429 | 41.099489 | 57.166459
682 | 73.360825 | 41.177283 | 57.269054
683 | 73.48853 | 41.256374 | 57.372452
684 | 73.616533 | 41.336757 | 57.476645
685 | 73.744825 | 41.41843 | 57.581628
686 | 73.873396 | 41.50139 | 57.687393
687 | 74.002237 | 41.585633 | 57.793935
688 | 74.131336 | 41.671156 | 57.901246
689 | 74.260685 | 41.757956 | 58.009321
690 | 74.390274 | 41.846029 | 58.118151
691 | 74.520092 | 41.935371 | 58.227732
692 | 74.650129 | 42.02598 | 58.338055
693 | 74.780376 | 42.117852 | 58.449114
694 | 74.910823 | 42.210982 | 58.560902
695 | 75.043626 | 42.30766 | 58.675643
696 | 75.1766 | 42.405602 | 58.791101
697 | 75.309733 | 42.504804 | 58.907268
698 | 75.443014 | 42.605264 | 59.024139
699 | 75.576435 | 42.706976 | 59.141705
700 | 75.709983 | 42.809937 | 59.25996
701 | 75.843812 | 42.914862 | 59.379337
702 | 75.977741 | 43.021018 | 59.49938
703 | 76.111761 | 43.128402 | 59.620082
704 | 76.245861 | 43.237009 | 59.741435
705 | 76.380035 | 43.346857 | 59.863446
706 | 76.514269 | 43.457929 | 59.986099
707 | 76.648511 | 43.570159 | 60.109335
708 | 76.7827 | 43.683472 | 60.233086
709 | 76.916916 | 43.797985 | 60.35745
710 | 77.051149 | 43.913693 | 60.482421
711 | 77.185387 | 44.030593 | 60.60799
712 | 77.319621 | 44.148679 | 60.73415
713 | 77.453841 | 44.267947 | 60.860894
714 | 77.588036 | 44.388391 | 60.988213
715 | 77.722195 | 44.510007 | 61.116101
716 | 77.855402 | 44.631718 | 61.24356
717 | 77.988558 | 44.754585 | 61.371572
718 | 78.121654 | 44.878604 | 61.500129
719 | 78.25468 | 45.003767 | 61.629224
720 | 78.387624 | 45.130072 | 61.758848
721 | 78.520478 | 45.25751 | 61.888994
722 | 78.653231 | 45.386078 | 62.019655
723 | 78.785873 | 45.51577 | 62.150821
724 | 78.918393 | 45.646579 | 62.282486
725 | 79.050783 | 45.7785 | 62.414641
726 | 79.183031 | 45.911526 | 62.547279
727 | 79.315128 | 46.045653 | 62.680391
728 | 79.447065 | 46.180872 | 62.813968
729 | 79.57883 | 46.317179 | 62.948004
730 | 79.710415 | 46.454566 | 63.08249
731 | 79.841809 | 46.593027 | 63.217418
732 | 79.973002 | 46.732555 | 63.352779
733 | 80.103986 | 46.873144 | 63.488565
734 | 80.23475 | 47.014786 | 63.624768
735 | 80.365284 | 47.157475 | 63.76138
736 | 80.49558 | 47.301203 | 63.898391
737 | 80.625627 | 47.445962 | 64.035794
738 | 80.755416 | 47.591746 | 64.173581
739 | 80.884937 | 47.738546 | 64.311742
740 | 81.014181 | 47.886356 | 64.450269
741 | 81.14314 | 48.035167 | 64.589153
742 | 81.271803 | 48.184971 | 64.728387
743 | 81.400161 | 48.335759 | 64.86796
744 | 81.528205 | 48.487525 | 65.007865
745 | 81.655927 | 48.640258 | 65.148092
746 | 81.783316 | 48.793951 | 65.288634
747 | 81.910365 | 48.948595 | 65.42948
748 | 82.037063 | 49.104181 | 65.570622
749 | 82.163403 | 49.2607 | 65.712052
750 | 82.289376 | 49.418143 | 65.853759
751 | 82.415026 | 49.576514 | 65.99577
752 | 82.540292 | 49.735792 | 66.138042
753 | 82.665166 | 49.895967 | 66.280567
754 | 82.789639 | 50.057028 | 66.423334
755 | 82.913704 | 50.218967 | 66.566335
756 | 83.037351 | 50.381773 | 66.709562
757 | 83.160572 | 50.545435 | 66.853003
758 | 83.283908 | 50.710788 | 66.997348
759 | 83.407343 | 50.877825 | 67.142584
760 | 83.530317 | 51.045693 | 67.288005
761 | 83.652821 | 51.214381 | 67.433601
762 | 83.774848 | 51.383876 | 67.579362
763 | 83.89639 | 51.554168 | 67.725279
764 | 84.017438 | 51.725245 | 67.871342
765 | 84.137987 | 51.897095 | 68.017541
766 | 84.258027 | 52.069707 | 68.163867
767 | 84.377552 | 52.243068 | 68.31031
768 | 84.496554 | 52.417166 | 68.45686
769 | 84.615025 | 52.591988 | 68.603507
770 | 84.73296 | 52.767522 | 68.750241
771 | 84.85035 | 52.943756 | 68.897053
772 | 84.967189 | 53.120675 | 69.043932
773 | 85.083469 | 53.298268 | 69.190869
774 | 85.199185 | 53.47652 | 69.337852
775 | 85.314329 | 53.655418 | 69.484873
776 | 85.428894 | 53.834949 | 69.631922
777 | 85.542875 | 54.015098 | 69.778987
778 | 85.656265 | 54.195852 | 69.926058
779 | 85.769057 | 54.377196 | 70.073127
780 | 85.881246 | 54.559116 | 70.220181
781 | 85.992826 | 54.741598 | 70.367212
782 | 86.10379 | 54.924626 | 70.514208
783 | 86.214133 | 55.108186 | 70.661159
784 | 86.323849 | 55.292263 | 70.808056
785 | 86.432932 | 55.476841 | 70.954886
786 | 86.541377 | 55.661905 | 71.101641
787 | 86.649178 | 55.84744 | 71.248309
788 | 86.75633 | 56.033429 | 71.39488
789 | 86.862829 | 56.219858 | 71.541343
790 | 86.968668 | 56.406709 | 71.687689
791 | 87.073844 | 56.593966 | 71.833905
792 | 87.17835 | 56.781614 | 71.979982
793 | 87.282183 | 56.969635 | 72.125909
794 | 87.385338 | 57.158013 | 72.271675
795 | 87.48781 | 57.346731 | 72.41727
796 | 87.589594 | 57.535771 | 72.562683
797 | 87.690687 | 57.725118 | 72.707903
798 | 87.791085 | 57.914753 | 72.852919
799 | 87.890783 | 58.104659 | 72.997721
800 | 87.989777 | 58.294818 | 73.142297
801 | 88.08542 | 58.480495 | 73.282958
802 | 88.180381 | 58.666379 | 73.42338
803 | 88.274655 | 58.852452 | 73.563554
804 | 88.368238 | 59.038697 | 73.703468
805 | 88.461129 | 59.225096 | 73.843112
806 | 88.553323 | 59.411631 | 73.982477
807 | 88.644818 | 59.598284 | 74.121551
808 | 88.73561 | 59.785039 | 74.260324
809 | 88.825696 | 59.971876 | 74.398786
810 | 88.915074 | 60.158777 | 74.536926
811 | 89.003742 | 60.345725 | 74.674733
812 | 89.091696 | 60.532701 | 74.812198
813 | 89.178934 | 60.719686 | 74.94931
814 | 89.265454 | 60.906663 | 75.086058
815 | 89.351254 | 61.093612 | 75.222433
816 | 89.436331 | 61.280514 | 75.358422
817 | 89.520683 | 61.467352 | 75.494018
818 | 89.604309 | 61.654106 | 75.629208
819 | 89.687206 | 61.840758 | 75.763982
820 | 89.769373 | 62.027288 | 75.898331
821 | 89.850809 | 62.213677 | 76.032243
822 | 89.931511 | 62.399907 | 76.165709
823 | 90.011479 | 62.585958 | 76.298719
824 | 90.090711 | 62.771811 | 76.431261
825 | 90.169205 | 62.957447 | 76.563326
826 | 90.246962 | 63.142846 | 76.694904
827 | 90.323979 | 63.32799 | 76.825984
828 | 90.400255 | 63.512859 | 76.956557
829 | 90.475791 | 63.697433 | 77.086612
830 | 90.550585 | 63.881693 | 77.216139
831 | 90.624636 | 64.065621 | 77.345129
832 | 90.697945 | 64.249196 | 77.47357
833 | 90.77051 | 64.432399 | 77.601454
834 | 90.842331 | 64.61521 | 77.728771
835 | 90.913409 | 64.797611 | 77.85551
836 | 90.983742 | 64.979582 | 77.981662
837 | 91.053331 | 65.161104 | 78.107217
838 | 91.122176 | 65.342156 | 78.232166
839 | 91.190277 | 65.522721 | 78.356499
840 | 91.257634 | 65.702778 | 78.480206
841 | 91.324248 | 65.882309 | 78.603278
842 | 91.390118 | 66.061293 | 78.725706
843 | 91.455246 | 66.239713 | 78.847479
844 | 91.519631 | 66.417549 | 78.96859
845 | 91.583275 | 66.594781 | 79.089028
846 | 91.646179 | 66.771392 | 79.208785
847 | 91.708342 | 66.947361 | 79.327852
848 | 91.769767 | 67.12267 | 79.446218
849 | 91.830453 | 67.297301 | 79.563877
850 | 91.890402 | 67.471234 | 79.680818
851 | 91.947301 | 67.636747 | 79.792024
852 | 92.003527 | 67.8016 | 79.902563
853 | 92.059041 | 67.965655 | 80.012348
854 | 92.113882 | 68.129006 | 80.121444
855 | 92.168053 | 68.29165 | 80.229852
856 | 92.221558 | 68.453572 | 80.337565
857 | 92.274396 | 68.614755 | 80.444575
858 | 92.326569 | 68.775182 | 80.550875
859 | 92.378078 | 68.934837 | 80.656458
860 | 92.428925 | 69.093706 | 80.761316
861 | 92.479112 | 69.251771 | 80.865441
862 | 92.528638 | 69.409018 | 80.968828
863 | 92.577507 | 69.56543 | 81.071469
864 | 92.62572 | 69.720992 | 81.173356
865 | 92.673278 | 69.87569 | 81.274484
866 | 92.720183 | 70.029507 | 81.374845
867 | 92.766436 | 70.18243 | 81.474433
868 | 92.812041 | 70.334442 | 81.573242
869 | 92.856998 | 70.48553 | 81.671264
870 | 92.90131 | 70.635679 | 81.768495
871 | 92.944978 | 70.784875 | 81.864927
872 | 92.988005 | 70.933103 | 81.960554
873 | 93.030393 | 71.08035 | 82.055372
874 | 93.072144 | 71.226601 | 82.149372
875 | 93.113259 | 71.371844 | 82.242552
876 | 93.153742 | 71.516064 | 82.334903
877 | 93.193595 | 71.659248 | 82.426422
878 | 93.23282 | 71.801384 | 82.517102
879 | 93.271419 | 71.942459 | 82.606939
880 | 93.309395 | 72.082459 | 82.695927
881 | 93.34675 | 72.221372 | 82.784061
882 | 93.383488 | 72.359187 | 82.871337
883 | 93.419609 | 72.495891 | 82.95775
884 | 93.455118 | 72.631471 | 83.043295
885 | 93.490017 | 72.765918 | 83.127967
886 | 93.524308 | 72.899218 | 83.211763
887 | 93.557994 | 73.031362 | 83.294678
888 | 93.591079 | 73.162338 | 83.376708
889 | 93.623564 | 73.292135 | 83.457849
890 | 93.655453 | 73.420743 | 83.538098
891 | 93.686748 | 73.548151 | 83.61745
892 | 93.717453 | 73.67435 | 83.695901
893 | 93.747571 | 73.799329 | 83.77345
894 | 93.777104 | 73.92308 | 83.850092
895 | 93.806055 | 74.045592 | 83.925824
896 | 93.834428 | 74.166858 | 84.000643
897 | 93.862226 | 74.286867 | 84.074546
898 | 93.889451 | 74.405611 | 84.147531
899 | 93.916108 | 74.523082 | 84.219595
900 | 93.942199 | 74.639273 | 84.290736
901 | 93.967598 | 74.753281 | 84.36044
902 | 93.992448 | 74.866012 | 84.42923
903 | 94.016751 | 74.977457 | 84.497104
904 | 94.04051 | 75.087611 | 84.56406
905 | 94.063728 | 75.196465 | 84.630097
906 | 94.08641 | 75.304014 | 84.695212
907 | 94.108557 | 75.410253 | 84.759405
908 | 94.130174 | 75.515174 | 84.822674
909 | 94.151264 | 75.618772 | 84.885018
910 | 94.17183 | 75.721042 | 84.946436
911 | 94.191875 | 75.82198 | 85.006927
912 | 94.211403 | 75.921579 | 85.066491
913 | 94.230417 | 76.019835 | 85.125126
914 | 94.248921 | 76.116745 | 85.182833
915 | 94.266918 | 76.212303 | 85.23961
916 | 94.284411 | 76.306507 | 85.295459
917 | 94.301404 | 76.399352 | 85.350378
918 | 94.317901 | 76.490835 | 85.404368
919 | 94.333905 | 76.580953 | 85.457429
920 | 94.34942 | 76.669703 | 85.509561
921 | 94.364448 | 76.757083 | 85.560765
922 | 94.378994 | 76.84309 | 85.611042
923 | 94.393061 | 76.927722 | 85.660391
924 | 94.406652 | 77.010977 | 85.708815
925 | 94.419772 | 77.092854 | 85.756313
926 | 94.432423 | 77.173352 | 85.802887
927 | 94.44461 | 77.252468 | 85.848539
928 | 94.456335 | 77.330203 | 85.893269
929 | 94.467603 | 77.406555 | 85.937079
930 | 94.478417 | 77.481524 | 85.979971
931 | 94.488781 | 77.555111 | 86.021946
932 | 94.498698 | 77.627315 | 86.063006
933 | 94.508171 | 77.698136 | 86.103154
934 | 94.517206 | 77.767575 | 86.14239
935 | 94.525804 | 77.835633 | 86.180718
936 | 94.53397 | 77.90231 | 86.21814
937 | 94.541707 | 77.967609 | 86.254658
938 | 94.54902 | 78.03153 | 86.290275
939 | 94.555911 | 78.094075 | 86.324993
940 | 94.562384 | 78.155246 | 86.358815
941 | 94.568442 | 78.215045 | 86.391744
942 | 94.574091 | 78.273474 | 86.423782
943 | 94.579332 | 78.330537 | 86.454934
944 | 94.58417 | 78.386235 | 86.485202
945 | 94.588608 | 78.440571 | 86.51459
946 | 94.592651 | 78.49355 | 86.5431
947 | 94.5963 | 78.545174 | 86.570737
948 | 94.599561 | 78.595446 | 86.597504
949 | 94.602437 | 78.644371 | 86.623404
950 | 94.604931 | 78.691953 | 86.648442
951 | 94.60716 | 78.738452 | 86.672806
952 | 94.609015 | 78.783619 | 86.696317
953 | 94.610498 | 78.827458 | 86.718978
954 | 94.611615 | 78.869973 | 86.740794
955 | 94.612368 | 78.911169 | 86.761769
956 | 94.612761 | 78.951052 | 86.781906
957 | 94.612797 | 78.989626 | 86.801211
958 | 94.61248 | 79.026897 | 86.819688
959 | 94.611814 | 79.06287 | 86.837342
960 | 94.610801 | 79.097551 | 86.854176
961 | 94.609446 | 79.130946 | 86.870196
962 | 94.607752 | 79.163061 | 86.885407
963 | 94.605723 | 79.193902 | 86.899812
964 | 94.603361 | 79.223475 | 86.913418
965 | 94.600672 | 79.251787 | 86.926229
966 | 94.597657 | 79.278845 | 86.938251
967 | 94.59432 | 79.304654 | 86.949487
968 | 94.590665 | 79.329223 | 86.959944
969 | 94.586696 | 79.352558 | 86.969627
970 | 94.582415 | 79.374665 | 86.97854
971 | 94.577826 | 79.395554 | 86.98669
972 | 94.572933 | 79.41523 | 86.994081
973 | 94.567738 | 79.433701 | 87.00072
974 | 94.562246 | 79.450976 | 87.006611
975 | 94.556459 | 79.467061 | 87.01176
976 | 94.550382 | 79.481966 | 87.016174
977 | 94.544016 | 79.495696 | 87.019856
978 | 94.537367 | 79.508262 | 87.022814
979 | 94.530436 | 79.51967 | 87.025053
980 | 94.523227 | 79.52993 | 87.026579
981 | 94.515744 | 79.539049 | 87.027397
982 | 94.507989 | 79.547037 | 87.027513
983 | 94.499967 | 79.553901 | 87.026934
984 | 94.49168 | 79.55965 | 87.025665
985 | 94.483131 | 79.564294 | 87.023712
986 | 94.474324 | 79.56784 | 87.021082
987 | 94.465261 | 79.570298 | 87.01778
988 | 94.455947 | 79.571677 | 87.013812
989 | 94.446383 | 79.571985 | 87.009184
990 | 94.436574 | 79.571233 | 87.003904
991 | 94.426523 | 79.569429 | 86.997976
992 | 94.416232 | 79.566581 | 86.991406
993 | 94.405704 | 79.562701 | 86.984202
994 | 94.394943 | 79.557796 | 86.97637
995 | 94.383952 | 79.551877 | 86.967914
996 | 94.372734 | 79.544952 | 86.958843
997 | 94.361291 | 79.537032 | 86.949162
998 | 94.349627 | 79.528126 | 86.938876
999 | 94.337745 | 79.518242 | 86.927994
1000 | 94.325648 | 79.507392 | 86.91652
1001 | 94.313106 | 79.494704 | 86.903905
1002 | 94.300359 | 79.481092 | 86.890725
1003 | 94.28741 | 79.466565 | 86.876988
1004 | 94.274262 | 79.451133 | 86.862697
1005 | 94.260916 | 79.434806 | 86.847861
1006 | 94.247377 | 79.417592 | 86.832485
1007 | 94.233647 | 79.399503 | 86.816575
1008 | 94.219727 | 79.380546 | 86.800137
1009 | 94.205623 | 79.360731 | 86.783177
1010 | 94.191335 | 79.340068 | 86.765701
1011 | 94.176866 | 79.318567 | 86.747717
1012 | 94.16222 | 79.296237 | 86.729228
1013 | 94.147398 | 79.273087 | 86.710243
1014 | 94.132404 | 79.249127 | 86.690766
1015 | 94.117234 | 79.224362 | 86.670798
1016 | 94.101897 | 79.198806 | 86.650352
1017 | 94.086395 | 79.172469 | 86.629432
1018 | 94.070731 | 79.14536 | 86.608045
1019 | 94.054907 | 79.117489 | 86.586198
1020 | 94.038925 | 79.088865 | 86.563895
1021 | 94.022789 | 79.059497 | 86.541143
1022 | 94.0065 | 79.029396 | 86.517948
1023 | 93.990062 | 78.998571 | 86.494316
1024 | 93.973476 | 78.96703 | 86.470253
1025 | 93.956745 | 78.934784 | 86.445765
1026 | 93.939872 | 78.901843 | 86.420857
1027 | 93.922858 | 78.868214 | 86.395536
1028 | 93.905706 | 78.833908 | 86.369807
1029 | 93.888419 | 78.798934 | 86.343677
1030 | 93.870999 | 78.763301 | 86.31715
1031 | 93.853448 | 78.727019 | 86.290233
1032 | 93.835768 | 78.690097 | 86.262932
1033 | 93.817962 | 78.652543 | 86.235253
1034 | 93.800032 | 78.614368 | 86.2072
1035 | 93.78198 | 78.57558 | 86.17878
1036 | 93.763808 | 78.536189 | 86.149999
1037 | 93.74552 | 78.496203 | 86.120861
1038 | 93.727115 | 78.455631 | 86.091373
1039 | 93.708598 | 78.414483 | 86.061541
1040 | 93.689971 | 78.372768 | 86.031369
1041 | 93.671234 | 78.330494 | 86.000864
1042 | 93.652391 | 78.28767 | 85.97003
1043 | 93.633443 | 78.244305 | 85.938874
1044 | 93.614393 | 78.200408 | 85.9074
1045 | 93.595242 | 78.155988 | 85.875615
1046 | 93.575993 | 78.111053 | 85.843523
1047 | 93.556648 | 78.065611 | 85.81113
1048 | 93.537209 | 78.019672 | 85.778441
1049 | 93.517677 | 77.973245 | 85.745461
1050 | 93.498055 | 77.926336 | 85.712196
1051 | 93.478573 | 77.879613 | 85.679093
1052 | 93.459004 | 77.832425 | 85.645714
1053 | 93.439349 | 77.784778 | 85.612063
1054 | 93.41961 | 77.736681 | 85.578145
1055 | 93.39979 | 77.688142 | 85.543966
1056 | 93.379889 | 77.63917 | 85.50953
1057 | 93.359911 | 77.589773 | 85.474842
1058 | 93.339856 | 77.539958 | 85.439907
1059 | 93.319727 | 77.489733 | 85.40473
1060 | 93.299525 | 77.439107 | 85.369316
1061 | 93.279253 | 77.388087 | 85.33367
1062 | 93.258911 | 77.336681 | 85.297796
1063 | 93.238503 | 77.284897 | 85.2617
1064 | 93.218028 | 77.232742 | 85.225385
1065 | 93.19749 | 77.180224 | 85.188857
1066 | 93.17689 | 77.12735 | 85.15212
1067 | 93.156229 | 77.074128 | 85.115179
1068 | 93.13551 | 77.020566 | 85.078038
1069 | 93.114733 | 76.96667 | 85.040702
1070 | 93.093901 | 76.912449 | 85.003175
1071 | 93.073016 | 76.857909 | 84.965462
1072 | 93.052078 | 76.803057 | 84.927567
1073 | 93.031089 | 76.7479 | 84.889495
1074 | 93.010051 | 76.692446 | 84.851249
1075 | 92.988966 | 76.636702 | 84.812834
1076 | 92.967835 | 76.580674 | 84.774255
1077 | 92.94666 | 76.52437 | 84.735515
1078 | 92.925442 | 76.467796 | 84.696619
1079 | 92.904182 | 76.410958 | 84.65757
1080 | 92.882883 | 76.353864 | 84.618374
1081 | 92.861545 | 76.29652 | 84.579033
1082 | 92.84017 | 76.238933 | 84.539552
1083 | 92.81876 | 76.181109 | 84.499935
1084 | 92.797316 | 76.123055 | 84.460186
1085 | 92.775839 | 76.064777 | 84.420308
1086 | 92.754331 | 76.006281 | 84.380306
1087 | 92.732793 | 75.947573 | 84.340183
1088 | 92.711226 | 75.88866 | 84.299943
1089 | 92.689632 | 75.829547 | 84.25959
1090 | 92.668013 | 75.770242 | 84.219127
1091 | 92.646369 | 75.710749 | 84.178559
1092 | 92.624702 | 75.651074 | 84.137888
1093 | 92.603013 | 75.591224 | 84.097119
1094 | 92.581303 | 75.531205 | 84.056254
1095 | 92.559574 | 75.471021 | 84.015298
1096 | 92.537827 | 75.410679 | 83.974253
1097 | 92.516063 | 75.350185 | 83.933124
1098 | 92.494284 | 75.289543 | 83.891913
1099 | 92.47249 | 75.228759 | 83.850625
1100 | 92.450684 | 75.167839 | 83.809261
1101 | 92.428949 | 75.10698 | 83.767964
1102 | 92.407204 | 75.045995 | 83.726599
1103 | 92.385449 | 74.984889 | 83.685169
1104 | 92.363685 | 74.923668 | 83.643677
1105 | 92.341914 | 74.862337 | 83.602126
1106 | 92.320137 | 74.800901 | 83.560519
1107 | 92.298355 | 74.739364 | 83.518859
1108 | 92.276568 | 74.677731 | 83.47715
1109 | 92.254778 | 74.616009 | 83.435393
1110 | 92.232987 | 74.5542 | 83.393593
1111 | 92.211194 | 74.49231 | 83.351752
1112 | 92.189402 | 74.430344 | 83.309873
1113 | 92.16761 | 74.368306 | 83.267958
1114 | 92.145821 | 74.306201 | 83.226011
1115 | 92.124035 | 74.244033 | 83.184034
1116 | 92.102253 | 74.181807 | 83.14203
1117 | 92.080477 | 74.119527 | 83.100002
1118 | 92.058706 | 74.057198 | 83.057952
1119 | 92.036943 | 73.994823 | 83.015883
1120 | 92.015188 | 73.932407 | 82.973797
1121 | 91.993441 | 73.869954 | 82.931698
1122 | 91.971705 | 73.807468 | 82.889587
1123 | 91.949979 | 73.744954 | 82.847467
1124 | 91.928266 | 73.682415 | 82.80534
1125 | 91.906564 | 73.619855 | 82.763209
1126 | 91.884877 | 73.557278 | 82.721077
1127 | 91.863203 | 73.494687 | 82.678945
1128 | 91.841545 | 73.432088 | 82.636816
1129 | 91.819903 | 73.369483 | 82.594693
1130 | 91.798278 | 73.306876 | 82.552577
1131 | 91.77667 | 73.24427 | 82.51047
1132 | 91.755081 | 73.18167 | 82.468376
1133 | 91.733512 | 73.119079 | 82.426295
1134 | 91.711963 | 73.0565 | 82.384231
1135 | 91.690434 | 72.993937 | 82.342185
1136 | 91.668927 | 72.931392 | 82.30016
1137 | 91.647443 | 72.86887 | 82.258157
1138 | 91.625982 | 72.806374 | 82.216178
1139 | 91.604545 | 72.743906 | 82.174226
1140 | 91.583133 | 72.681471 | 82.132302
1141 | 91.561746 | 72.619071 | 82.090408
1142 | 91.540385 | 72.556709 | 82.048547
1143 | 91.519051 | 72.494388 | 82.00672
1144 | 91.497745 | 72.432111 | 81.964928
1145 | 91.476467 | 72.369882 | 81.923174
1146 | 91.455218 | 72.307703 | 81.88146
1147 | 91.433998 | 72.245577 | 81.839787
1148 | 91.412809 | 72.183506 | 81.798157
1149 | 91.39165 | 72.121494 | 81.756572
1150 | 91.370523 | 72.059543 | 81.715033
1151 | 91.349428 | 71.997657 | 81.673542
1152 | 91.328366 | 71.935836 | 81.632101
1153 | 91.307337 | 71.874085 | 81.590711
1154 | 91.286343 | 71.812405 | 81.549374
1155 | 91.265383 | 71.7508 | 81.508091
1156 | 91.244458 | 71.689271 | 81.466865
1157 | 91.223568 | 71.627822 | 81.425695
1158 | 91.202715 | 71.566454 | 81.384585
1159 | 91.181899 | 71.505169 | 81.343534
1160 | 91.161121 | 71.443971 | 81.302546
1161 | 91.14038 | 71.382861 | 81.261621
1162 | 91.119678 | 71.321841 | 81.22076
1163 | 91.099015 | 71.260915 | 81.179965
1164 | 91.078391 | 71.200083 | 81.139237
1165 | 91.057808 | 71.139348 | 81.098578
1166 | 91.037265 | 71.078712 | 81.057989
1167 | 91.016763 | 71.018178 | 81.017471
1168 | 90.996303 | 70.957746 | 80.977025
1169 | 90.975885 | 70.89742 | 80.936652
1170 | 90.955509 | 70.837201 | 80.896355
1171 | 90.935176 | 70.77709 | 80.856133
1172 | 90.914887 | 70.71709 | 80.815989
1173 | 90.894642 | 70.657203 | 80.775922
1174 | 90.874441 | 70.59743 | 80.735935
1175 | 90.854284 | 70.537773 | 80.696029
1176 | 90.834173 | 70.478234 | 80.656204
1177 | 90.814108 | 70.418815 | 80.616461
1178 | 90.794088 | 70.359517 | 80.576802
1179 | 90.774115 | 70.300341 | 80.537228
1180 | 90.754189 | 70.24129 | 80.49774
1181 | 90.73431 | 70.182365 | 80.458338
1182 | 90.714479 | 70.123567 | 80.419023
1183 | 90.694696 | 70.064898 | 80.379797
1184 | 90.674961 | 70.00636 | 80.34066
1185 | 90.655275 | 69.947953 | 80.301614
1186 | 90.635638 | 69.88968 | 80.262659
1187 | 90.61605 | 69.831541 | 80.223796
1188 | 90.596513 | 69.773539 | 80.185026
1189 | 90.577025 | 69.715673 | 80.146349
1190 | 90.557588 | 69.657947 | 80.107767
1191 | 90.538202 | 69.60036 | 80.069281
1192 | 90.518867 | 69.542914 | 80.03089
1193 | 90.499583 | 69.485611 | 79.992597
1194 | 90.480351 | 69.428451 | 79.954401
1195 | 90.461171 | 69.371436 | 79.916303
1196 | 90.442044 | 69.314566 | 79.878305
1197 | 90.422969 | 69.257844 | 79.840406
1198 | 90.403948 | 69.201269 | 79.802608
1199 | 90.384979 | 69.144843 | 79.764911
1200 | 90.366064 | 69.088568 | 79.727316
1201 | 90.346637 | 69.032045 | 79.689341
1202 | 90.327265 | 68.975675 | 79.65147
1203 | 90.307946 | 68.919459 | 79.613703
1204 | 90.288683 | 68.863397 | 79.57604
1205 | 90.269475 | 68.807491 | 79.538483
1206 | 90.250322 | 68.751742 | 79.501032
1207 | 90.231224 | 68.696149 | 79.463687
1208 | 90.212183 | 68.640715 | 79.426449
1209 | 90.193197 | 68.58544 | 79.389318
1210 | 90.174268 | 68.530324 | 79.352296
1211 | 90.155395 | 68.475368 | 79.315382
1212 | 90.136578 | 68.420574 | 79.278576
1213 | 90.117819 | 68.365942 | 79.24188
1214 | 90.099116 | 68.311473 | 79.205294
1215 | 90.080471 | 68.257166 | 79.168819
1216 | 90.061883 | 68.203024 | 79.132454
1217 | 90.043353 | 68.149046 | 79.0962
1218 | 90.024881 | 68.095234 | 79.060057
1219 | 90.006466 | 68.041587 | 79.024027
1220 | 89.98811 | 67.988107 | 78.988108
1221 | 89.969812 | 67.934793 | 78.952303
1222 | 89.951573 | 67.881647 | 78.91661
1223 | 89.933392 | 67.82867 | 78.881031
1224 | 89.91527 | 67.775861 | 78.845565
1225 | 89.897207 | 67.72322 | 78.810214
1226 | 89.879203 | 67.67075 | 78.774977
1227 | 89.861259 | 67.618449 | 78.739854
1228 | 89.843373 | 67.566319 | 78.704846
1229 | 89.825548 | 67.51436 | 78.669954
1230 | 89.807782 | 67.462572 | 78.635177
1231 | 89.790075 | 67.410956 | 78.600516
1232 | 89.772429 | 67.359511 | 78.56597
1233 | 89.754843 | 67.30824 | 78.531541
1234 | 89.737316 | 67.257141 | 78.497228
1235 | 89.71985 | 67.206215 | 78.463032
1236 | 89.702445 | 67.155462 | 78.428953
1237 | 89.685099 | 67.104883 | 78.394991
1238 | 89.667815 | 67.054479 | 78.361147
1239 | 89.650591 | 67.004248 | 78.327419
1240 | 89.633427 | 66.954192 | 78.29381
1241 | 89.616325 | 66.904311 | 78.260318
1242 | 89.599283 | 66.854605 | 78.226944
1243 | 89.582303 | 66.805074 | 78.193689
1244 | 89.565383 | 66.755719 | 78.160551
1245 | 89.548525 | 66.706539 | 78.127532
1246 | 89.531728 | 66.657536 | 78.094632
1247 | 89.514992 | 66.608708 | 78.06185
1248 | 89.498318 | 66.560056 | 78.029187
1249 | 89.481705 | 66.511581 | 77.996643
1250 | 89.465153 | 66.463282 | 77.964218
1251 | 89.448663 | 66.41516 | 77.931912
1252 | 89.432235 | 66.367214 | 77.899725
1253 | 89.415868 | 66.319445 | 77.867657
1254 | 89.399563 | 66.271853 | 77.835708
1255 | 89.38332 | 66.224438 | 77.803879
1256 | 89.367139 | 66.1772 | 77.772169
1257 | 89.351036 | 66.130192 | 77.740614
1258 | 89.334995 | 66.08336 | 77.709177
1259 | 89.319015 | 66.036705 | 77.67786
1260 | 89.303098 | 65.990226 | 77.646662
1261 | 89.287242 | 65.943924 | 77.615583
1262 | 89.271448 | 65.897799 | 77.584623
1263 | 89.255715 | 65.85185 | 77.553783
1264 | 89.240044 | 65.806078 | 77.523061
1265 | 89.224435 | 65.760483 | 77.492459
1266 | 89.208888 | 65.715064 | 77.461976
1267 | 89.193403 | 65.669821 | 77.431612
1268 | 89.177979 | 65.624755 | 77.401367
1269 | 89.162618 | 65.579865 | 77.371241
1270 | 89.147318 | 65.535152 | 77.341235
1271 | 89.13208 | 65.490615 | 77.311347
1272 | 89.116904 | 65.446254 | 77.281579
1273 | 89.101789 | 65.402069 | 77.251929
1274 | 89.086737 | 65.35806 | 77.222399
1275 | 89.071746 | 65.314227 | 77.192987
1276 | 89.056817 | 65.27057 | 77.163694
1277 | 89.04195 | 65.227089 | 77.134519
1278 | 89.027145 | 65.183783 | 77.105464
1279 | 89.012401 | 65.140652 | 77.076527
1280 | 88.997719 | 65.097697 | 77.047708
1281 | 88.983099 | 65.054916 | 77.019008
1282 | 88.968541 | 65.012311 | 76.990426
1283 | 88.954044 | 64.96988 | 76.961962
1284 | 88.939609 | 64.927624 | 76.933616
1285 | 88.925235 | 64.885542 | 76.905389
1286 | 88.910924 | 64.843635 | 76.877279
1287 | 88.896673 | 64.801901 | 76.849287
1288 | 88.882484 | 64.760342 | 76.821413
1289 | 88.868357 | 64.718956 | 76.793656
1290 | 88.854291 | 64.677743 | 76.766017
1291 | 88.840287 | 64.636704 | 76.738495
1292 | 88.826343 | 64.595837 | 76.71109
1293 | 88.812462 | 64.555143 | 76.683803
1294 | 88.798641 | 64.514622 | 76.656632
1295 | 88.784882 | 64.474274 | 76.629578
1296 | 88.771183 | 64.434097 | 76.60264
1297 | 88.757546 | 64.394092 | 76.575819
1298 | 88.74397 | 64.354258 | 76.549114
1299 | 88.730455 | 64.314596 | 76.522526
1300 | 88.717001 | 64.275105 | 76.496053
1301 | 88.703517 | 64.235706 | 76.469612
1302 | 88.690093 | 64.196477 | 76.443285
1303 | 88.676729 | 64.157417 | 76.417073
1304 | 88.663425 | 64.118525 | 76.390975
1305 | 88.650181 | 64.079802 | 76.364992
1306 | 88.636997 | 64.041247 | 76.339122
1307 | 88.623873 | 64.00286 | 76.313367
1308 | 88.610809 | 63.964641 | 76.287725
1309 | 88.597804 | 63.926589 | 76.262196
1310 | 88.58486 | 63.888703 | 76.236781
1311 | 88.571975 | 63.850985 | 76.21148
1312 | 88.559149 | 63.813432 | 76.186291
1313 | 88.546383 | 63.776046 | 76.161214
1314 | 88.533676 | 63.738825 | 76.136251
1315 | 88.521029 | 63.70177 | 76.111399
1316 | 88.508441 | 63.66488 | 76.08666
1317 | 88.495912 | 63.628154 | 76.062033
1318 | 88.483442 | 63.591593 | 76.037518
1319 | 88.471031 | 63.555196 | 76.013114
1320 | 88.458679 | 63.518963 | 75.988821
1321 | 88.446386 | 63.482893 | 75.96464
1322 | 88.434151 | 63.446987 | 75.940569
1323 | 88.421976 | 63.411242 | 75.916609
1324 | 88.409858 | 63.375661 | 75.89276
1325 | 88.3978 | 63.340241 | 75.86902
1326 | 88.385799 | 63.304983 | 75.845391
1327 | 88.373858 | 63.269886 | 75.821872
1328 | 88.361974 | 63.23495 | 75.798462
1329 | 88.350148 | 63.200175 | 75.775161
1330 | 88.338381 | 63.16556 | 75.75197
1331 | 88.326671 | 63.131104 | 75.728888
1332 | 88.315019 | 63.096809 | 75.705914
1333 | 88.303425 | 63.062672 | 75.683048
1334 | 88.291888 | 63.028694 | 75.660291
1335 | 88.28041 | 62.994874 | 75.637642
1336 | 88.268988 | 62.961212 | 75.6151
1337 | 88.257624 | 62.927708 | 75.592666
1338 | 88.246317 | 62.894361 | 75.570339
1339 | 88.235067 | 62.861171 | 75.548119
1340 | 88.223875 | 62.828138 | 75.526006
1341 | 88.212739 | 62.79526 | 75.503999
1342 | 88.20166 | 62.762538 | 75.482099
1343 | 88.190638 | 62.729971 | 75.460305
1344 | 88.179672 | 62.69756 | 75.438616
1345 | 88.168763 | 62.665302 | 75.417033
1346 | 88.15791 | 62.633199 | 75.395555
1347 | 88.147114 | 62.60125 | 75.374182
1348 | 88.136373 | 62.569453 | 75.352913
1349 | 88.125689 | 62.53781 | 75.33175
1350 | 88.115061 | 62.506319 | 75.31069
1351 | 88.104489 | 62.47498 | 75.289734
1352 | 88.093972 | 62.443793 | 75.268883
1353 | 88.083511 | 62.412757 | 75.248134
1354 | 88.073106 | 62.381872 | 75.227489
1355 | 88.062755 | 62.351138 | 75.206947
1356 | 88.052461 | 62.320553 | 75.186507
1357 | 88.042221 | 62.290118 | 75.16617
1358 | 88.032036 | 62.259833 | 75.145935
1359 | 88.021906 | 62.229696 | 75.125801
1360 | 88.011832 | 62.199708 | 75.10577
1361 | 88.001811 | 62.169867 | 75.085839
1362 | 87.991846 | 62.140175 | 75.06601
1363 | 87.981934 | 62.110629 | 75.046282
1364 | 87.972078 | 62.08123 | 75.026654
1365 | 87.962275 | 62.051977 | 75.007126
1366 | 87.952526 | 62.022871 | 74.987699
1367 | 87.942832 | 61.99391 | 74.968371
1368 | 87.933191 | 61.965094 | 74.949142
1369 | 87.923604 | 61.936422 | 74.930013
1370 | 87.914071 | 61.907895 | 74.910983
1371 | 87.904591 | 61.879512 | 74.892051
1372 | 87.895164 | 61.851272 | 74.873218
1373 | 87.885791 | 61.823175 | 74.854483
1374 | 87.87647 | 61.795221 | 74.835846
1375 | 87.867203 | 61.767408 | 74.817306
1376 | 87.857989 | 61.739738 | 74.798863
1377 | 87.848827 | 61.712209 | 74.780518
1378 | 87.839718 | 61.68482 | 74.762269
1379 | 87.830661 | 61.657572 | 74.744117
1380 | 87.821657 | 61.630464 | 74.726061
1381 | 87.812705 | 61.603496 | 74.708101
1382 | 87.803805 | 61.576667 | 74.690236
1383 | 87.794957 | 61.549976 | 74.672467
1384 | 87.786161 | 61.523424 | 74.654793
1385 | 87.777417 | 61.49701 | 74.637213
1386 | 87.768724 | 61.470734 | 74.619729
1387 | 87.760082 | 61.444594 | 74.602338
1388 | 87.751492 | 61.418591 | 74.585042
1389 | 87.742953 | 61.392724 | 74.567839
1390 | 87.734465 | 61.366993 | 74.550729
1391 | 87.726028 | 61.341397 | 74.533713
1392 | 87.717642 | 61.315937 | 74.516789
1393 | 87.709307 | 61.29061 | 74.499959
1394 | 87.701022 | 61.265418 | 74.48322
1395 | 87.692787 | 61.24036 | 74.466574
1396 | 87.684603 | 61.215435 | 74.450019
1397 | 87.676469 | 61.190642 | 74.433556
1398 | 87.668385 | 61.165982 | 74.417183
1399 | 87.660351 | 61.141454 | 74.400902
1400 | 87.652366 | 61.117057 | 74.384712
1401 | 87.645547 | 61.093656 | 74.369602
1402 | 87.638778 | 61.070385 | 74.354581
1403 | 87.632057 | 61.047243 | 74.33965
1404 | 87.625386 | 61.024232 | 74.324809
1405 | 87.618764 | 61.001349 | 74.310056
1406 | 87.61219 | 60.978595 | 74.295393
1407 | 87.605665 | 60.95597 | 74.280817
1408 | 87.599189 | 60.933472 | 74.26633
1409 | 87.592761 | 60.911102 | 74.251931
1410 | 87.586381 | 60.888858 | 74.23762
1411 | 87.58005 | 60.866742 | 74.223396
1412 | 87.573766 | 60.844751 | 74.209259
1413 | 87.56753 | 60.822886 | 74.195208
1414 | 87.561342 | 60.801147 | 74.181245
1415 | 87.555202 | 60.779533 | 74.167367
1416 | 87.549109 | 60.758043 | 74.153576
1417 | 87.543064 | 60.736677 | 74.13987
1418 | 87.537065 | 60.715435 | 74.12625
1419 | 87.531114 | 60.694316 | 74.112715
1420 | 87.525209 | 60.67332 | 74.099265
1421 | 87.519352 | 60.652447 | 74.085899
1422 | 87.513541 | 60.631695 | 74.072618
1423 | 87.507776 | 60.611066 | 74.059421
1424 | 87.502058 | 60.590557 | 74.046308
1425 | 87.496387 | 60.570169 | 74.033278
1426 | 87.490761 | 60.549902 | 74.020332
1427 | 87.485181 | 60.529755 | 74.007468
1428 | 87.479647 | 60.509727 | 73.994687
1429 | 87.474159 | 60.489819 | 73.981989
1430 | 87.468717 | 60.470029 | 73.969373
1431 | 87.46332 | 60.450358 | 73.956839
1432 | 87.457968 | 60.430805 | 73.944386
1433 | 87.452662 | 60.411369 | 73.932015
1434 | 87.4474 | 60.39205 | 73.919725
1435 | 87.442183 | 60.372848 | 73.907516
1436 | 87.437012 | 60.353763 | 73.895387
1437 | 87.431884 | 60.334794 | 73.883339
1438 | 87.426802 | 60.31594 | 73.871371
1439 | 87.421764 | 60.297201 | 73.859482
1440 | 87.416769 | 60.278577 | 73.847673
1441 | 87.41182 | 60.260067 | 73.835943
1442 | 87.406914 | 60.241672 | 73.824293
1443 | 87.402051 | 60.223389 | 73.81272
1444 | 87.397233 | 60.205221 | 73.801227
1445 | 87.392458 | 60.187164 | 73.789811
1446 | 87.387727 | 60.169221 | 73.778474
1447 | 87.383039 | 60.151389 | 73.767214
1448 | 87.378394 | 60.133669 | 73.756031
1449 | 87.373792 | 60.11606 | 73.744926
1450 | 87.369233 | 60.098562 | 73.733897
1451 | 87.364717 | 60.081174 | 73.722945
1452 | 87.360243 | 60.063896 | 73.71207
1453 | 87.355812 | 60.046728 | 73.70127
1454 | 87.351423 | 60.02967 | 73.690546
1455 | 87.347077 | 60.01272 | 73.679898
1456 | 87.342772 | 59.995879 | 73.669325
1457 | 87.33851 | 59.979145 | 73.658828
1458 | 87.334289 | 59.96252 | 73.648405
1459 | 87.33011 | 59.946002 | 73.638056
1460 | 87.325973 | 59.92959 | 73.627782
1461 | 87.321877 | 59.913286 | 73.617581
1462 | 87.317823 | 59.897087 | 73.607455
1463 | 87.313809 | 59.880994 | 73.597402
1464 | 87.309837 | 59.865007 | 73.587422
1465 | 87.305905 | 59.849125 | 73.577515
1466 | 87.302015 | 59.833348 | 73.567681
1467 | 87.298165 | 59.817674 | 73.55792
1468 | 87.294355 | 59.802105 | 73.54823
1469 | 87.290586 | 59.78664 | 73.538613
1470 | 87.286857 | 59.771277 | 73.529067
1471 | 87.283168 | 59.756017 | 73.519593
1472 | 87.279519 | 59.74086 | 73.51019
1473 | 87.27591 | 59.725805 | 73.500858
1474 | 87.272341 | 59.710852 | 73.491596
1475 | 87.268811 | 59.695999 | 73.482405
1476 | 87.265321 | 59.681248 | 73.473285
1477 | 87.26187 | 59.666598 | 73.464234
1478 | 87.258459 | 59.652047 | 73.455253
1479 | 87.255086 | 59.637597 | 73.446341
1480 | 87.251752 | 59.623246 | 73.437499
1481 | 87.248457 | 59.608994 | 73.428726
1482 | 87.245201 | 59.594841 | 73.420021
1483 | 87.241984 | 59.580787 | 73.411385
1484 | 87.238804 | 59.56683 | 73.402817
1485 | 87.235663 | 59.552971 | 73.394317
1486 | 87.232561 | 59.53921 | 73.385885
1487 | 87.229496 | 59.525545 | 73.377521
1488 | 87.226469 | 59.511978 | 73.369223
1489 | 87.22348 | 59.498506 | 73.360993
1490 | 87.220529 | 59.485131 | 73.35283
1491 | 87.217615 | 59.47185 | 73.344733
1492 | 87.214738 | 59.458666 | 73.336702
1493 | 87.211899 | 59.445576 | 73.328737
1494 | 87.209097 | 59.43258 | 73.320839
1495 | 87.206332 | 59.419679 | 73.313005
1496 | 87.203604 | 59.406872 | 73.305238
1497 | 87.200912 | 59.394158 | 73.297535
1498 | 87.198257 | 59.381537 | 73.289897
1499 | 87.195639 | 59.369009 | 73.282324
1500 | 87.193057 | 59.356574 | 73.274815
1501 | 87.190312 | 59.344009 | 73.267161
1502 | 87.187603 | 59.331535 | 73.259569
1503 | 87.184928 | 59.319152 | 73.25204
1504 | 87.182289 | 59.306858 | 73.244573
1505 | 87.179686 | 59.294653 | 73.237169
1506 | 87.177117 | 59.282537 | 73.229827
1507 | 87.174583 | 59.270511 | 73.222547
1508 | 87.172083 | 59.258572 | 73.215328
1509 | 87.169619 | 59.246722 | 73.20817
1510 | 87.167189 | 59.234959 | 73.201074
1511 | 87.164793 | 59.223284 | 73.194039
1512 | 87.162431 | 59.211696 | 73.187064
1513 | 87.160104 | 59.200195 | 73.18015
1514 | 87.15781 | 59.188781 | 73.173296
1515 | 87.155551 | 59.177452 | 73.166502
1516 | 87.153325 | 59.166209 | 73.159767
1517 | 87.151133 | 59.155052 | 73.153093
1518 | 87.148975 | 59.14398 | 73.146478
1519 | 87.14685 | 59.132993 | 73.139921
1520 | 87.144758 | 59.122091 | 73.133424
1521 | 87.142699 | 59.111272 | 73.126986
1522 | 87.140674 | 59.100538 | 73.120606
1523 | 87.138681 | 59.089887 | 73.114284
1524 | 87.136722 | 59.07932 | 73.108021
1525 | 87.134795 | 59.068835 | 73.101815
1526 | 87.1329 | 59.058434 | 73.095667
1527 | 87.131039 | 59.048114 | 73.089576
1528 | 87.129209 | 59.037877 | 73.083543
1529 | 87.127412 | 59.027721 | 73.077567
1530 | 87.125647 | 59.017647 | 73.071647
1531 | 87.123921 | 59.007661 | 73.065791
1532 | 87.122227 | 58.997755 | 73.059991
1533 | 87.120565 | 58.98793 | 73.054248
1534 | 87.118935 | 58.978186 | 73.048561
1535 | 87.117337 | 58.968522 | 73.042929
1536 | 87.11577 | 58.958937 | 73.037354
1537 | 87.114235 | 58.949432 | 73.031834
1538 | 87.112731 | 58.940007 | 73.026369
1539 | 87.111258 | 58.93066 | 73.020959
1540 | 87.109817 | 58.921392 | 73.015604
1541 | 87.108406 | 58.912202 | 73.010304
1542 | 87.107026 | 58.903091 | 73.005059
1543 | 87.105677 | 58.894057 | 72.999867
1544 | 87.104359 | 58.885101 | 72.99473
1545 | 87.103071 | 58.876222 | 72.989646
1546 | 87.101814 | 58.867419 | 72.984617
1547 | 87.100587 | 58.858694 | 72.97964
1548 | 87.09939 | 58.850044 | 72.974717
1549 | 87.098223 | 58.841471 | 72.969847
1550 | 87.097087 | 58.832974 | 72.96503
1551 | 87.09598 | 58.824551 | 72.960266
1552 | 87.094903 | 58.816204 | 72.955554
1553 | 87.093855 | 58.807932 | 72.950894
1554 | 87.092837 | 58.799735 | 72.946286
1555 | 87.091849 | 58.791612 | 72.94173
1556 | 87.09089 | 58.783563 | 72.937226
1557 | 87.08996 | 58.775587 | 72.932774
1558 | 87.089059 | 58.767685 | 72.928372
1559 | 87.088187 | 58.759857 | 72.924022
1560 | 87.087345 | 58.752101 | 72.919723
1561 | 87.08653 | 58.744418 | 72.915474
1562 | 87.085745 | 58.736807 | 72.911276
1563 | 87.084988 | 58.729268 | 72.907128
1564 | 87.08426 | 58.721802 | 72.903031
1565 | 87.08356 | 58.714406 | 72.898983
1566 | 87.082888 | 58.707082 | 72.894985
1567 | 87.082245 | 58.699829 | 72.891037
1568 | 87.081629 | 58.692647 | 72.887138
1569 | 87.081041 | 58.685535 | 72.883288
1570 | 87.080482 | 58.678493 | 72.879487
1571 | 87.079949 | 58.671521 | 72.875735
1572 | 87.079445 | 58.664619 | 72.872032
1573 | 87.078968 | 58.657787 | 72.868377
1574 | 87.078519 | 58.651023 | 72.864771
1575 | 87.078096 | 58.644328 | 72.861212
1576 | 87.077701 | 58.637702 | 72.857702
1577 | 87.077333 | 58.631144 | 72.854239
1578 | 87.076992 | 58.624655 | 72.850824
1579 | 87.076678 | 58.618233 | 72.847456
1580 | 87.076391 | 58.611879 | 72.844135
1581 | 87.076131 | 58.605592 | 72.840861
1582 | 87.075897 | 58.599372 | 72.837634
1583 | 87.075689 | 58.593218 | 72.834454
1584 | 87.075508 | 58.587132 | 72.83132
1585 | 87.075353 | 58.581111 | 72.828232
1586 | 87.075225 | 58.575157 | 72.825191
1587 | 87.075122 | 58.569268 | 72.822195
1588 | 87.075045 | 58.563445 | 72.819245
1589 | 87.074995 | 58.557687 | 72.816341
1590 | 87.07497 | 58.551994 | 72.813482
1591 | 87.07497 | 58.546366 | 72.810668
1592 | 87.074997 | 58.540803 | 72.8079
1593 | 87.075048 | 58.535303 | 72.805176
1594 | 87.075126 | 58.529868 | 72.802497
1595 | 87.075228 | 58.524496 | 72.799862
1596 | 87.075356 | 58.519188 | 72.797272
1597 | 87.075508 | 58.513944 | 72.794726
1598 | 87.075686 | 58.508762 | 72.792224
1599 | 87.075888 | 58.503643 | 72.789766
1600 | 87.076116 | 58.498587 | 72.787351
1601 | 87.075357 | 58.492822 | 72.78409
1602 | 87.074624 | 58.48712 | 72.780872
1603 | 87.073914 | 58.481479 | 72.777697
1604 | 87.073229 | 58.4759 | 72.774565
1605 | 87.072569 | 58.470383 | 72.771476
1606 | 87.071932 | 58.464926 | 72.768429
1607 | 87.07132 | 58.459531 | 72.765426
1608 | 87.070732 | 58.454196 | 72.762464
1609 | 87.070167 | 58.448922 | 72.759545
1610 | 87.069627 | 58.443708 | 72.756668
1611 | 87.06911 | 58.438554 | 72.753832
1612 | 87.068617 | 58.43346 | 72.751038
1613 | 87.068147 | 58.428425 | 72.748286
1614 | 87.067701 | 58.42345 | 72.745575
1615 | 87.067278 | 58.418534 | 72.742906
1616 | 87.066878 | 58.413676 | 72.740277
1617 | 87.066502 | 58.408877 | 72.73769
1618 | 87.066148 | 58.404137 | 72.735143
1619 | 87.065818 | 58.399455 | 72.732636
1620 | 87.06551 | 58.39483 | 72.73017
1621 | 87.065226 | 58.390263 | 72.727744
1622 | 87.064963 | 58.385754 | 72.725359
1623 | 87.064724 | 58.381302 | 72.723013
1624 | 87.064507 | 58.376907 | 72.720707
1625 | 87.064312 | 58.372569 | 72.718441
1626 | 87.06414 | 58.368288 | 72.716214
1627 | 87.06399 | 58.364063 | 72.714026
1628 | 87.063862 | 58.359894 | 72.711878
1629 | 87.063756 | 58.35578 | 72.709768
1630 | 87.063673 | 58.351723 | 72.707698
1631 | 87.063611 | 58.347721 | 72.705666
1632 | 87.06357 | 58.343775 | 72.703672
1633 | 87.063552 | 58.339883 | 72.701717
1634 | 87.063555 | 58.336046 | 72.699801
1635 | 87.06358 | 58.332264 | 72.697922
1636 | 87.063626 | 58.328537 | 72.696081
1637 | 87.063693 | 58.324863 | 72.694278
1638 | 87.063782 | 58.321244 | 72.692513
1639 | 87.063891 | 58.317678 | 72.690785
1640 | 87.064022 | 58.314166 | 72.689094
1641 | 87.064174 | 58.310707 | 72.687441
1642 | 87.064347 | 58.307301 | 72.685824
1643 | 87.064541 | 58.303949 | 72.684245
1644 | 87.064755 | 58.300649 | 72.682702
1645 | 87.06499 | 58.297401 | 72.681196
1646 | 87.065245 | 58.294206 | 72.679726
1647 | 87.065521 | 58.291063 | 72.678292
1648 | 87.065818 | 58.287972 | 72.676895
1649 | 87.066134 | 58.284933 | 72.675533
1650 | 87.066471 | 58.281945 | 72.674208
1651 | 87.066828 | 58.279008 | 72.672918
1652 | 87.067205 | 58.276123 | 72.671664
1653 | 87.067602 | 58.273288 | 72.670445
1654 | 87.068019 | 58.270504 | 72.669262
1655 | 87.068456 | 58.267771 | 72.668113
1656 | 87.068912 | 58.265088 | 72.667
1657 | 87.069388 | 58.262455 | 72.665921
1658 | 87.069884 | 58.259872 | 72.664878
1659 | 87.070399 | 58.257338 | 72.663868
1660 | 87.070933 | 58.254854 | 72.662894
1661 | 87.071487 | 58.25242 | 72.661953
1662 | 87.07206 | 58.250034 | 72.661047
1663 | 87.072652 | 58.247698 | 72.660175
1664 | 87.073263 | 58.24541 | 72.659336
1665 | 87.073893 | 58.243171 | 72.658532
1666 | 87.074542 | 58.24098 | 72.657761
1667 | 87.075209 | 58.238837 | 72.657023
1668 | 87.075896 | 58.236742 | 72.656319
1669 | 87.076601 | 58.234695 | 72.655648
1670 | 87.077325 | 58.232696 | 72.65501
1671 | 87.078067 | 58.230743 | 72.654405
1672 | 87.078828 | 58.228839 | 72.653833
1673 | 87.079606 | 58.226981 | 72.653294
1674 | 87.080404 | 58.22517 | 72.652787
1675 | 87.081219 | 58.223405 | 72.652312
1676 | 87.082052 | 58.221688 | 72.65187
1677 | 87.082904 | 58.220016 | 72.65146
1678 | 87.083773 | 58.21839 | 72.651082
1679 | 87.084661 | 58.216811 | 72.650736
1680 | 87.085566 | 58.215277 | 72.650421
1681 | 87.086488 | 58.213789 | 72.650139
1682 | 87.087429 | 58.212346 | 72.649887
1683 | 87.088387 | 58.210948 | 72.649667
1684 | 87.089362 | 58.209595 | 72.649479
1685 | 87.090355 | 58.208288 | 72.649321
1686 | 87.091365 | 58.207024 | 72.649195
1687 | 87.092392 | 58.205806 | 72.649099
1688 | 87.093437 | 58.204631 | 72.649034
1689 | 87.094499 | 58.203501 | 72.649
1690 | 87.095577 | 58.202414 | 72.648996
1691 | 87.096673 | 58.201372 | 72.649022
1692 | 87.097785 | 58.200373 | 72.649079
1693 | 87.098915 | 58.199417 | 72.649166
1694 | 87.100061 | 58.198505 | 72.649283
1695 | 87.101223 | 58.197635 | 72.649429
1696 | 87.102403 | 58.196809 | 72.649606
1697 | 87.103598 | 58.196025 | 72.649812
1698 | 87.104811 | 58.195284 | 72.650047
1699 | 87.106039 | 58.194586 | 72.650312
1700 | 87.107284 | 58.193929 | 72.650607
1701 | 87.108539 | 58.193307 | 72.650923
1702 | 87.109809 | 58.192726 | 72.651268
1703 | 87.111096 | 58.192188 | 72.651642
1704 | 87.112399 | 58.19169 | 72.652045
1705 | 87.113718 | 58.191235 | 72.652476
1706 | 87.115053 | 58.19082 | 72.652936
1707 | 87.116403 | 58.190446 | 72.653425
1708 | 87.117769 | 58.190113 | 72.653941
1709 | 87.119151 | 58.189821 | 72.654486
1710 | 87.120548 | 58.18957 | 72.655059
1711 | 87.121961 | 58.189358 | 72.65566
1712 | 87.123389 | 58.189187 | 72.656288
1713 | 87.124833 | 58.189057 | 72.656945
1714 | 87.126292 | 58.188965 | 72.657629
1715 | 87.127766 | 58.188914 | 72.65834
1716 | 87.129255 | 58.188902 | 72.659079
1717 | 87.13076 | 58.18893 | 72.659845
1718 | 87.132279 | 58.188997 | 72.660638
1719 | 87.133813 | 58.189103 | 72.661458
1720 | 87.135362 | 58.189248 | 72.662305
1721 | 87.136926 | 58.189432 | 72.663179
1722 | 87.138505 | 58.189654 | 72.66408
1723 | 87.140098 | 58.189915 | 72.665007
1724 | 87.141706 | 58.190214 | 72.66596
1725 | 87.143329 | 58.190551 | 72.66694
1726 | 87.144966 | 58.190927 | 72.667946
1727 | 87.146617 | 58.19134 | 72.668979
1728 | 87.148283 | 58.191791 | 72.670037
1729 | 87.149963 | 58.192279 | 72.671121
1730 | 87.151657 | 58.192805 | 72.672231
1731 | 87.153366 | 58.193368 | 72.673367
1732 | 87.155088 | 58.193968 | 72.674528
1733 | 87.156825 | 58.194605 | 72.675715
1734 | 87.158575 | 58.195279 | 72.676927
1735 | 87.16034 | 58.19599 | 72.678165
1736 | 87.162118 | 58.196737 | 72.679427
1737 | 87.16391 | 58.19752 | 72.680715
1738 | 87.165715 | 58.19834 | 72.682028
1739 | 87.167534 | 58.199196 | 72.683365
1740 | 87.169367 | 58.200087 | 72.684727
1741 | 87.171214 | 58.201014 | 72.686114
1742 | 87.173073 | 58.201977 | 72.687525
1743 | 87.174946 | 58.202976 | 72.688961
1744 | 87.176833 | 58.20401 | 72.690421
1745 | 87.178732 | 58.205079 | 72.691906
1746 | 87.180645 | 58.206183 | 72.693414
1747 | 87.182571 | 58.207321 | 72.694946
1748 | 87.18451 | 58.208495 | 72.696503
1749 | 87.186462 | 58.209703 | 72.698083
1750 | 87.188428 | 58.210946 | 72.699687
1751 | 87.190405 | 58.212223 | 72.701314
1752 | 87.192396 | 58.213534 | 72.702965
1753 | 87.1944 | 58.21488 | 72.70464
1754 | 87.196416 | 58.216259 | 72.706337
1755 | 87.198445 | 58.217672 | 72.708058
1756 | 87.200486 | 58.219119 | 72.709802
1757 | 87.20254 | 58.220599 | 72.711569
1758 | 87.204606 | 58.222112 | 72.713359
1759 | 87.206685 | 58.223659 | 72.715172
1760 | 87.208776 | 58.225239 | 72.717008
1761 | 87.21088 | 58.226852 | 72.718866
1762 | 87.212995 | 58.228498 | 72.720746
1763 | 87.215123 | 58.230176 | 72.72265
1764 | 87.217263 | 58.231887 | 72.724575
1765 | 87.219415 | 58.23363 | 72.726523
1766 | 87.221579 | 58.235406 | 72.728492
1767 | 87.223755 | 58.237213 | 72.730484
1768 | 87.225943 | 58.239053 | 72.732498
1769 | 87.228142 | 58.240925 | 72.734534
1770 | 87.230354 | 58.242828 | 72.736591
1771 | 87.232577 | 58.244764 | 72.73867
1772 | 87.234812 | 58.24673 | 72.740771
1773 | 87.237058 | 58.248728 | 72.742893
1774 | 87.239316 | 58.250757 | 72.745037
1775 | 87.241585 | 58.252818 | 72.747201
1776 | 87.243866 | 58.254909 | 72.749387
1777 | 87.246158 | 58.257031 | 72.751595
1778 | 87.248461 | 58.259184 | 72.753823
1779 | 87.250776 | 58.261367 | 72.756072
1780 | 87.253102 | 58.263581 | 72.758342
1781 | 87.255439 | 58.265826 | 72.760632
1782 | 87.257787 | 58.2681 | 72.762944
1783 | 87.260146 | 58.270405 | 72.765276
1784 | 87.262516 | 58.27274 | 72.767628
1785 | 87.264898 | 58.275104 | 72.770001
1786 | 87.26729 | 58.277498 | 72.772394
1787 | 87.269692 | 58.279922 | 72.774807
1788 | 87.272106 | 58.282376 | 72.777241
1789 | 87.27453 | 58.284858 | 72.779694
1790 | 87.276965 | 58.28737 | 72.782168
1791 | 87.279411 | 58.289911 | 72.784661
1792 | 87.281867 | 58.292481 | 72.787174
1793 | 87.284333 | 58.29508 | 72.789707
1794 | 87.28681 | 58.297708 | 72.792259
1795 | 87.289298 | 58.300364 | 72.794831
1796 | 87.291796 | 58.303049 | 72.797422
1797 | 87.294304 | 58.305762 | 72.800033
1798 | 87.296822 | 58.308504 | 72.802663
1799 | 87.29935 | 58.311274 | 72.805312
1800 | 87.301889 | 58.314071 | 72.80798
1801 | 87.30414 | 58.316784 | 72.810462
1802 | 87.306401 | 58.319526 | 72.812964
1803 | 87.308673 | 58.322296 | 72.815485
1804 | 87.310956 | 58.325095 | 72.818025
1805 | 87.313248 | 58.327923 | 72.820586
1806 | 87.315551 | 58.330779 | 72.823165
1807 | 87.317864 | 58.333664 | 72.825764
1808 | 87.320188 | 58.336577 | 72.828382
1809 | 87.322521 | 58.339518 | 72.831019
1810 | 87.324865 | 58.342487 | 72.833676
1811 | 87.327218 | 58.345484 | 72.836351
1812 | 87.329582 | 58.348508 | 72.839045
1813 | 87.331956 | 58.351561 | 72.841758
1814 | 87.334339 | 58.354641 | 72.84449
1815 | 87.336732 | 58.357748 | 72.84724
1816 | 87.339135 | 58.360883 | 72.850009
1817 | 87.341548 | 58.364045 | 72.852796
1818 | 87.343971 | 58.367234 | 72.855602
1819 | 87.346403 | 58.37045 | 72.858426
1820 | 87.348844 | 58.373693 | 72.861269
1821 | 87.351296 | 58.376962 | 72.864129
1822 | 87.353756 | 58.380259 | 72.867008
1823 | 87.356227 | 58.383582 | 72.869904
1824 | 87.358706 | 58.386931 | 72.872819
1825 | 87.361195 | 58.390307 | 72.875751
1826 | 87.363693 | 58.393709 | 72.878701
1827 | 87.366201 | 58.397137 | 72.881669
1828 | 87.368718 | 58.400591 | 72.884654
1829 | 87.371243 | 58.404071 | 72.887657
1830 | 87.373778 | 58.407577 | 72.890678
1831 | 87.376322 | 58.411108 | 72.893715
1832 | 87.378875 | 58.414666 | 72.89677
1833 | 87.381437 | 58.418248 | 72.899843
1834 | 87.384008 | 58.421856 | 72.902932
1835 | 87.386588 | 58.425489 | 72.906039
1836 | 87.389177 | 58.429148 | 72.909162
1837 | 87.391774 | 58.432831 | 72.912303
1838 | 87.39438 | 58.43654 | 72.91546
1839 | 87.396995 | 58.440273 | 72.918634
1840 | 87.399619 | 58.444031 | 72.921825
1841 | 87.402251 | 58.447814 | 72.925032
1842 | 87.404891 | 58.451621 | 72.928256
1843 | 87.40754 | 58.455452 | 72.931496
1844 | 87.410198 | 58.459308 | 72.934753
1845 | 87.412864 | 58.463189 | 72.938026
1846 | 87.415538 | 58.467093 | 72.941316
1847 | 87.418221 | 58.471021 | 72.944621
1848 | 87.420912 | 58.474974 | 72.947943
1849 | 87.423611 | 58.47895 | 72.95128
1850 | 87.426318 | 58.48295 | 72.954634
1851 | 87.429034 | 58.486973 | 72.958004
1852 | 87.431757 | 58.49102 | 72.961389
1853 | 87.434489 | 58.495091 | 72.96479
1854 | 87.437229 | 58.499185 | 72.968207
1855 | 87.439976 | 58.503302 | 72.971639
1856 | 87.442732 | 58.507442 | 72.975087
1857 | 87.445496 | 58.511605 | 72.97855
1858 | 87.448267 | 58.515792 | 72.982029
1859 | 87.451046 | 58.520001 | 72.985523
1860 | 87.453833 | 58.524232 | 72.989033
1861 | 87.456627 | 58.528487 | 72.992557
1862 | 87.45943 | 58.532764 | 72.996097
1863 | 87.46224 | 58.537064 | 72.999652
1864 | 87.465057 | 58.541385 | 73.003221
1865 | 87.467882 | 58.54573 | 73.006806
1866 | 87.470715 | 58.550096 | 73.010405
1867 | 87.473555 | 58.554484 | 73.01402
1868 | 87.476402 | 58.558895 | 73.017648
1869 | 87.479257 | 58.563327 | 73.021292
1870 | 87.482119 | 58.567781 | 73.02495
1871 | 87.484988 | 58.572257 | 73.028623
1872 | 87.487865 | 58.576755 | 73.03231
1873 | 87.490749 | 58.581274 | 73.036011
1874 | 87.49364 | 58.585814 | 73.039727
1875 | 87.496538 | 58.590376 | 73.043457
1876 | 87.499444 | 58.594959 | 73.047201
1877 | 87.502356 | 58.599563 | 73.05096
1878 | 87.505275 | 58.604188 | 73.054732
1879 | 87.508202 | 58.608835 | 73.058518
1880 | 87.511135 | 58.613502 | 73.062318
1881 | 87.514075 | 58.61819 | 73.066133
1882 | 87.517022 | 58.622899 | 73.06996
1883 | 87.519976 | 58.627628 | 73.073802
1884 | 87.522937 | 58.632378 | 73.077657
1885 | 87.525904 | 58.637148 | 73.081526
1886 | 87.528878 | 58.641939 | 73.085408
1887 | 87.531859 | 58.64675 | 73.089304
1888 | 87.534846 | 58.651581 | 73.093214
1889 | 87.53784 | 58.656432 | 73.097136
1890 | 87.540841 | 58.661303 | 73.101072
1891 | 87.543848 | 58.666195 | 73.105021
1892 | 87.546861 | 58.671106 | 73.108983
1893 | 87.549881 | 58.676036 | 73.112959
1894 | 87.552907 | 58.680987 | 73.116947
1895 | 87.55594 | 58.685957 | 73.120948
1896 | 87.558979 | 58.690946 | 73.124963
1897 | 87.562024 | 58.695955 | 73.12899
1898 | 87.565075 | 58.700984 | 73.13303
1899 | 87.568133 | 58.706031 | 73.137082
1900 | 87.571197 | 58.711098 | 73.141147
1901 | 87.574267 | 58.716184 | 73.145225
1902 | 87.577343 | 58.721288 | 73.149316
1903 | 87.580425 | 58.726412 | 73.153419
1904 | 87.583513 | 58.731555 | 73.157534
1905 | 87.586607 | 58.736716 | 73.161662
1906 | 87.589707 | 58.741896 | 73.165802
1907 | 87.592813 | 58.747094 | 73.169954
1908 | 87.595925 | 58.752311 | 73.174118
1909 | 87.599043 | 58.757547 | 73.178295
1910 | 87.602167 | 58.7628 | 73.182483
1911 | 87.605296 | 58.768072 | 73.186684
1912 | 87.608431 | 58.773363 | 73.190897
1913 | 87.611572 | 58.778671 | 73.195121
1914 | 87.614718 | 58.783997 | 73.199358
1915 | 87.61787 | 58.789341 | 73.203606
1916 | 87.621028 | 58.794703 | 73.207866
1917 | 87.624191 | 58.800083 | 73.212137
1918 | 87.62736 | 58.805481 | 73.21642
1919 | 87.630534 | 58.810896 | 73.220715
1920 | 87.633714 | 58.816329 | 73.225021
1921 | 87.636899 | 58.821779 | 73.229339
1922 | 87.640089 | 58.827247 | 73.233668
1923 | 87.643285 | 58.832732 | 73.238008
1924 | 87.646486 | 58.838234 | 73.24236
1925 | 87.649693 | 58.843753 | 73.246723
1926 | 87.652904 | 58.84929 | 73.251097
1927 | 87.656121 | 58.854843 | 73.255482
1928 | 87.659343 | 58.860413 | 73.259878
1929 | 87.662571 | 58.866 | 73.264286
1930 | 87.665803 | 58.871604 | 73.268704
1931 | 87.669041 | 58.877225 | 73.273133
1932 | 87.672283 | 58.882862 | 73.277573
1933 | 87.675531 | 58.888516 | 73.282023
1934 | 87.678783 | 58.894187 | 73.286485
1935 | 87.682041 | 58.899873 | 73.290957
1936 | 87.685303 | 58.905576 | 73.29544
1937 | 87.688571 | 58.911296 | 73.299933
1938 | 87.691843 | 58.917031 | 73.304437
1939 | 87.69512 | 58.922783 | 73.308951
1940 | 87.698402 | 58.928551 | 73.313476
1941 | 87.701688 | 58.934334 | 73.318011
1942 | 87.704979 | 58.940134 | 73.322557
1943 | 87.708276 | 58.945949 | 73.327112
1944 | 87.711576 | 58.95178 | 73.331678
1945 | 87.714882 | 58.957627 | 73.336254
1946 | 87.718192 | 58.963489 | 73.34084
1947 | 87.721506 | 58.969367 | 73.345437
1948 | 87.724825 | 58.97526 | 73.350043
1949 | 87.728149 | 58.981169 | 73.354659
1950 | 87.731477 | 58.987093 | 73.359285
1951 | 87.734809 | 58.993033 | 73.363921
1952 | 87.738146 | 58.998987 | 73.368567
1953 | 87.741488 | 59.004957 | 73.373222
1954 | 87.744833 | 59.010941 | 73.377887
1955 | 87.748183 | 59.016941 | 73.382562
1956 | 87.751538 | 59.022956 | 73.387247
1957 | 87.754896 | 59.028985 | 73.391941
1958 | 87.758259 | 59.035029 | 73.396644
1959 | 87.761626 | 59.041088 | 73.401357
1960 | 87.764998 | 59.047161 | 73.40608
1961 | 87.768373 | 59.05325 | 73.410811
1962 | 87.771753 | 59.059352 | 73.415552
1963 | 87.775136 | 59.065469 | 73.420303
1964 | 87.778524 | 59.0716 | 73.425062
1965 | 87.781916 | 59.077746 | 73.429831
1966 | 87.785312 | 59.083906 | 73.434609
1967 | 87.788711 | 59.09008 | 73.439396
1968 | 87.792115 | 59.096268 | 73.444192
1969 | 87.795523 | 59.10247 | 73.448996
1970 | 87.798934 | 59.108686 | 73.45381
1971 | 87.80235 | 59.114916 | 73.458633
1972 | 87.805769 | 59.12116 | 73.463464
1973 | 87.809192 | 59.127418 | 73.468305
1974 | 87.812619 | 59.133689 | 73.473154
1975 | 87.816049 | 59.139974 | 73.478012
1976 | 87.819484 | 59.146272 | 73.482878
1977 | 87.822922 | 59.152584 | 73.487753
1978 | 87.826363 | 59.15891 | 73.492637
1979 | 87.829809 | 59.165249 | 73.497529
1980 | 87.833258 | 59.171601 | 73.502429
1981 | 87.83671 | 59.177966 | 73.507338
1982 | 87.840166 | 59.184345 | 73.512256
1983 | 87.843626 | 59.190737 | 73.517181
1984 | 87.847089 | 59.197141 | 73.522115
1985 | 87.850556 | 59.203559 | 73.527058
1986 | 87.854026 | 59.20999 | 73.532008
1987 | 87.8575 | 59.216434 | 73.536967
1988 | 87.860976 | 59.22289 | 73.541933
1989 | 87.864457 | 59.229359 | 73.546908
1990 | 87.86794 | 59.235841 | 73.551891
1991 | 87.871427 | 59.242336 | 73.556882
1992 | 87.874918 | 59.248843 | 73.56188
1993 | 87.878411 | 59.255363 | 73.566887
1994 | 87.881908 | 59.261895 | 73.571901
1995 | 87.885408 | 59.268439 | 73.576924
1996 | 87.888911 | 59.274996 | 73.581954
1997 | 87.892418 | 59.281565 | 73.586991
1998 | 87.895927 | 59.288146 | 73.592037
1999 | 87.89944 | 59.29474 | 73.59709
2000 | 87.902955 | 59.301345 | 73.60215
1901 | 97.968088 | 85.451852 | 91.70997
1902 | 97.976163 | 85.466011 | 91.721087
1903 | 97.984225 | 85.480131 | 91.732178
1904 | 97.992273 | 85.49421 | 91.743242
1905 | 98.000309 | 85.508249 | 91.754279
1906 | 98.008331 | 85.522249 | 91.76529
1907 | 98.01634 | 85.536209 | 91.776275
1908 | 98.024336 | 85.550129 | 91.787233
1909 | 98.032319 | 85.564008 | 91.798164
1910 | 98.040289 | 85.577847 | 91.809068
1911 | 98.048245 | 85.591645 | 91.819945
1912 | 98.056188 | 85.605402 | 91.830795
1913 | 98.064117 | 85.619118 | 91.841617
1914 | 98.072033 | 85.632793 | 91.852413
1915 | 98.079936 | 85.646428 | 91.863182
1916 | 98.087826 | 85.660023 | 91.873925
1917 | 98.095703 | 85.673578 | 91.88464
1918 | 98.103566 | 85.687091 | 91.895328
1919 | 98.111416 | 85.700562 | 91.905989
1920 | 98.119252 | 85.713993 | 91.916623
1921 | 98.127076 | 85.727381 | 91.927229
1922 | 98.134885 | 85.740729 | 91.937807
1923 | 98.142682 | 85.754034 | 91.948358
1924 | 98.150465 | 85.767299 | 91.958882
1925 | 98.158235 | 85.780525 | 91.96938
1926 | 98.165991 | 85.793708 | 91.97985
1927 | 98.173734 | 85.80685 | 91.990292
1928 | 98.181464 | 85.819949 | 92.000707
1929 | 98.18918 | 85.833007 | 92.011094
1930 | 98.196883 | 85.846023 | 92.021453
1931 | 98.204572 | 85.858996 | 92.031784
1932 | 98.212248 | 85.871928 | 92.042088
1933 | 98.21991 | 85.884817 | 92.052363
1934 | 98.227559 | 85.897663 | 92.062611
1935 | 98.235194 | 85.910467 | 92.07283
1936 | 98.242816 | 85.923228 | 92.083022
1937 | 98.250425 | 85.935947 | 92.093186
1938 | 98.258019 | 85.948623 | 92.103321
1939 | 98.265601 | 85.961256 | 92.113428
1940 | 98.273168 | 85.973847 | 92.123508
1941 | 98.280723 | 85.986395 | 92.133559
1942 | 98.288263 | 85.998901 | 92.143582
1943 | 98.295791 | 86.011366 | 92.153578
1944 | 98.303305 | 86.023789 | 92.163547
1945 | 98.310806 | 86.036169 | 92.173487
1946 | 98.318293 | 86.048506 | 92.1834
1947 | 98.325766 | 86.0608 | 92.193283
1948 | 98.333226 | 86.073051 | 92.203139
1949 | 98.340673 | 86.085259 | 92.212966
1950 | 98.348106 | 86.097424 | 92.222765
1951 | 98.355525 | 86.109545 | 92.232535
1952 | 98.362931 | 86.121624 | 92.242278
1953 | 98.370324 | 86.133662 | 92.251993
1954 | 98.377703 | 86.145655 | 92.261679
1955 | 98.385068 | 86.157606 | 92.271337
1956 | 98.39242 | 86.169513 | 92.280966
1957 | 98.399758 | 86.181376 | 92.290567
1958 | 98.407083 | 86.193196 | 92.300139
1959 | 98.414394 | 86.204972 | 92.309683
1960 | 98.421691 | 86.216704 | 92.319198
1961 | 98.428975 | 86.228393 | 92.328684
1962 | 98.436245 | 86.240038 | 92.338142
1963 | 98.443502 | 86.25164 | 92.347571
1964 | 98.450745 | 86.263197 | 92.356971
1965 | 98.457975 | 86.274711 | 92.366343
1966 | 98.465191 | 86.286181 | 92.375686
1967 | 98.472393 | 86.297607 | 92.385
1968 | 98.479582 | 86.308989 | 92.394285
1969 | 98.486757 | 86.320326 | 92.403542
1970 | 98.493918 | 86.33162 | 92.412769
1971 | 98.501068 | 86.342879 | 92.421974
1972 | 98.508204 | 86.354096 | 92.43115
1973 | 98.515326 | 86.365268 | 92.440297
1974 | 98.522435 | 86.376395 | 92.449415
1975 | 98.529531 | 86.387479 | 92.458505
1976 | 98.536612 | 86.398518 | 92.467565
1977 | 98.54368 | 86.409513 | 92.476596
1978 | 98.550735 | 86.420463 | 92.485599
1979 | 98.557776 | 86.431369 | 92.494572
1980 | 98.564803 | 86.442231 | 92.503517
1981 | 98.571817 | 86.453048 | 92.512432
1982 | 98.578817 | 86.46382 | 92.521319
1983 | 98.585803 | 86.474549 | 92.530176
1984 | 98.592776 | 86.485232 | 92.539004
1985 | 98.599735 | 86.495871 | 92.547803
1986 | 98.606681 | 86.506466 | 92.556573
1987 | 98.613613 | 86.517016 | 92.565314
1988 | 98.620531 | 86.527521 | 92.574026
1989 | 98.627436 | 86.537981 | 92.582709
1990 | 98.634327 | 86.548397 | 92.591362
1991 | 98.641205 | 86.558768 | 92.599986
1992 | 98.648069 | 86.569095 | 92.608582
1993 | 98.654919 | 86.579376 | 92.617148
1994 | 98.661756 | 86.589613 | 92.625684
1995 | 98.668579 | 86.599805 | 92.634192
1996 | 98.675389 | 86.609952 | 92.642671
1997 | 98.682185 | 86.620055 | 92.65112
1998 | 98.688967 | 86.630112 | 92.65954
1999 | 98.695736 | 86.640125 | 92.667931
2000 | 98.702492 | 86.650093 | 92.676292
This data is a simulation, is a reference value.
Please note that there is no guarantee the characteristics of the actual product.