## TFA_TFAN_TFAE_TFAE-550
Part Number | TFA/TFAN/TFAE/TFAE-550
Wavelength (nm) | TFAN/TFAQN | TFA/TFAQ | TFAE | Wavelength (nm) | TFAE-550
150 |  | 53.59477 |  | 300 | 30.001921
151 |  | 53.16805 |  | 301 | 29.652995
152 |  | 51.18483 |  | 302 | 29.289884
153 |  | 50.38462 |  | 303 | 28.912259
154 |  | 48.06723 |  | 304 | 28.520548
155 |  | 45.37313 |  | 305 | 28.115438
156 |  | 43.20203 |  | 306 | 27.697215
157 |  | 40.1837 |  | 307 | 27.266114
158 |  | 37.36952 |  | 308 | 26.822462
159 |  | 34.60111 |  | 309 | 26.366544
160 |  | 32.06377 |  | 310 | 25.898679
161 |  | 30.10408 |  | 311 | 25.421482
162 |  | 28.17974 |  | 312 | 24.932909
163 |  | 27.48948 |  | 313 | 24.433211
164 |  | 27.45741 |  | 314 | 23.922636
165 |  | 27.93399 |  | 315 | 23.401437
166 |  | 29.32331 |  | 316 | 22.859793
167 |  | 30.76506 |  | 317 | 22.309
168 |  | 32.76662 |  | 318 | 21.749502
169 |  | 34.35822 |  | 319 | 21.18072
170 |  | 36.90365 | 77.0419 | 320 | 20.604735
171 |  | 39.24899 | 78.130308 | 321 | 20.023557
172 |  | 41.42063 | 79.159011 | 322 | 19.437177
173 |  | 43.50329 | 80.129372 | 323 | 18.846934
174 |  | 45.42925 | 81.05059 | 324 | 18.254165
175 |  | 47.25317 | 81.914051 | 325 | 17.660556
176 |  | 48.53215 | 82.722585 | 326 | 17.068095
177 |  | 49.65815 | 83.476695 | 327 | 16.480148
178 |  | 50.92625 | 84.184203 | 328 | 15.898877
179 |  | 51.89614 | 84.847729 | 329 | 15.327158
180 |  | 52.82325 | 85.469861 | 330 | 14.768847
181 |  | 53.40724 | 85.925584 | 331 | 14.279542
182 |  | 54.06958 | 86.35837 | 332 | 13.835866
183 |  | 54.09529 | 86.769529 | 333 | 13.449022
184 |  | 54.28746 | 87.160308 | 334 | 13.133426
185 |  | 54.43645 | 87.531892 | 335 | 12.9067
186 |  | 54.8605 | 87.872925 | 336 | 12.792239
187 |  | 55.05489 | 88.196629 | 337 | 12.815097
188 |  | 55.12237 | 88.503993 | 338 | 13.008082
189 |  | 54.95244 | 88.795952 | 339 | 13.41231
190 | 70.413715 | 55.05246 | 89.073385 | 340 | 14.079068
191 | 70.770525 | 54.94834 | 89.37247 | 341 | 14.278575
192 | 71.116903 | 54.7901 | 89.659538 | 342 | 14.67346
193 | 71.468498 | 54.86019 | 89.935374 | 343 | 15.305056
194 | 71.840956 | 54.88742 | 90.200715 | 344 | 16.223429
195 | 72.249925 | 54.9066 | 90.456254 | 345 | 17.487743
196 | 72.705398 | 54.39189 | 90.671979 | 346 | 19.173182
197 | 73.196943 | 54.55017 | 90.87844 | 347 | 21.370973
198 | 73.709572 | 54.37243 | 91.076122 | 348 | 24.190289
199 | 74.228294 | 53.92684 | 91.265483 | 349 | 27.76324
200 | 74.738123 | 54.32713 | 91.446955 | 350 | 32.249106
201 | 75.242593 | 54.22394 | 91.558464 | 351 | 32.424814
202 | 75.751697 | 54.19642 | 91.665139 | 352 | 32.819966
203 | 76.260131 | 54.12195 | 91.767204 | 353 | 33.438017
204 | 76.762592 | 53.85247 | 91.864874 | 354 | 34.277151
205 | 77.253775 | 53.78986 | 91.958348 | 355 | 35.328905
206 | 77.735315 | 53.79814 | 92.047952 | 356 | 38.916856
207 | 78.210748 | 53.73712 | 92.133712 | 357 | 42.940408
208 | 78.677622 | 53.77253 | 92.2158 | 358 | 47.3655
209 | 79.133486 | 53.60752 | 92.294377 | 359 | 52.143645
210 | 79.575889 | 53.57354 | 92.3696 | 360 | 57.212053
211 | 80.005092 | 53.4867 | 92.443477 | 361 | 58.933756
212 | 80.422731 | 53.41258 | 92.514409 | 362 | 60.690974
213 | 80.828412 | 53.19631 | 92.582521 | 363 | 62.456787
214 | 81.221739 | 53.13944 | 92.647928 | 364 | 64.209162
215 | 81.602321 | 53.06524 | 92.710741 | 365 | 65.928459
216 | 81.970073 | 52.98308 | 92.770698 | 366 | 67.599509
217 | 82.325259 | 53.09892 | 92.828289 | 367 | 69.217484
218 | 82.668002 | 53.1988 | 92.88361 | 368 | 70.775948
219 | 82.998428 | 53.35675 | 92.936749 | 369 | 72.270859
220 | 83.316661 | 53.4741 | 92.987794 | 370 | 73.700035
221 | 83.622448 | 53.69232 | 93.002673 | 371 | 75.476519
222 | 83.915705 | 53.807 | 93.015819 | 372 | 77.179073
223 | 84.196812 | 54.02948 | 93.027289 | 373 | 78.808049
224 | 84.466151 | 54.47695 | 93.037141 | 374 | 80.364328
225 | 84.724102 | 55.18282 | 93.04543 | 375 | 81.849284
226 | 84.969195 | 55.68686 | 93.052207 | 376 | 83.265709
227 | 85.201176 | 56.32091 | 93.057522 | 377 | 84.617018
228 | 85.42225 | 56.9776 | 93.061424 | 378 | 85.902779
229 | 85.634622 | 57.71885 | 93.063958 | 379 | 87.125399
230 | 85.840497 | 58.33597 | 93.065169 | 380 | 88.287384
231 | 86.040183 | 59.2008 | 93.064081 | 381 | 88.775484
232 | 86.232211 | 60.20653 | 93.061775 | 382 | 89.238904
233 | 86.416118 | 61.33528 | 93.058262 | 383 | 89.678869
234 | 86.59144 | 61.85929 | 93.053502 | 384 | 90.096775
235 | 86.757716 | 62.57426 | 93.04756 | 385 | 90.456374
236 | 86.913136 | 63.68015 | 93.040547 | 386 | 90.728978
237 | 87.058009 | 64.5896 | 93.032479 | 387 | 90.990398
238 | 87.195048 | 65.24992 | 93.023419 | 388 | 91.239773
239 | 87.326964 | 66.7948 | 93.013366 | 389 | 91.477873
240 | 87.456469 | 67.39384 | 93.00229 | 390 | 91.706258
241 | 87.583929 | 68.83236 | 92.971415 | 391 | 91.925161
242 | 87.707536 | 68.7537 | 92.939927 | 392 | 92.135173
243 | 87.826742 | 70.05957 | 92.907888 | 393 | 92.364944
244 | 87.940996 | 71.62077 | 92.875306 | 394 | 92.586734
245 | 88.04975 | 72.93799 | 92.842257 | 395 | 92.798983
246 | 88.152578 | 73.70323 | 92.808658 | 396 | 93.002665
247 | 88.249847 | 74.74409 | 92.774591 | 397 | 93.198185
248 | 88.342194 | 75.14325 | 92.739986 | 398 | 93.385927
249 | 88.430259 | 76.43966 | 92.704872 | 399 | 93.56626
250 | 88.514679 | 77.89907 | 92.669165 | 400 | 93.709732
251 | 88.594765 | 78.87707 | 92.634017 | 401 | 93.823087
252 | 88.670092 | 79.76508 | 92.598413 | 402 | 93.932198
253 | 88.741694 | 80.63403 | 92.562421 | 403 | 94.037231
254 | 88.810605 | 81.41662 | 92.52599 | 404 | 94.138346
255 | 88.877859 | 82.16579 | 92.489179 | 405 | 94.235695
256 | 88.943605 | 82.94928 | 92.451841 | 406 | 94.329426
257 | 89.007151 | 83.76801 | 92.414115 | 407 | 94.419719
258 | 89.068278 | 84.52324 | 92.375993 | 408 | 94.506344
259 | 89.126764 | 85.27748 | 92.337501 | 409 | 94.589809
260 | 89.182388 | 86.00118 | 92.298519 | 410 | 94.670237
261 | 89.234354 | 86.38 | 92.250315 | 411 | 94.765676
262 | 89.282811 | 86.64588 | 92.201717 | 412 | 94.878556
263 | 89.328951 | 86.78412 | 92.15286 | 413 | 94.987692
264 | 89.373965 | 86.91294 | 92.103713 | 414 | 95.094408
265 | 89.419044 | 86.98529 | 92.054219 | 415 | 95.169094
266 | 89.464567 | 87.11235 | 92.004369 | 416 | 95.232702
267 | 89.509739 | 87.25529 | 91.954125 | 417 | 95.294112
268 | 89.553994 | 87.46 | 91.903521 | 418 | 95.353403
269 | 89.596764 | 87.63765 | 91.852704 | 419 | 95.410651
270 | 89.637483 | 87.81588 | 91.801495 | 420 | 95.46593
271 | 89.676024 | 88.01118 | 91.7517 | 421 | 95.518882
272 | 89.712762 | 88.21235 | 91.701677 | 422 | 95.569665
273 | 89.747892 | 88.32294 | 91.651421 | 423 | 95.618686
274 | 89.781606 | 88.44471 | 91.600923 | 424 | 95.666071
275 | 89.814096 | 88.56294 | 91.550115 | 425 | 95.711877
276 | 89.845338 | 88.64529 | 91.49906 | 426 | 95.756157
277 | 89.8752 | 88.64353 | 91.447886 | 427 | 95.798962
278 | 89.903725 | 88.63765 | 91.3965 | 428 | 95.83956
279 | 89.930952 | 88.61412 | 91.344911 | 429 | 95.877826
280 | 89.956921 | 88.63588 | 91.293162 | 430 | 95.914817
281 | 89.981094 | 88.61647 | 91.22469 | 431 | 95.9506
282 | 90.003444 | 88.61 | 91.15585 | 432 | 95.985212
283 | 90.024779 | 88.56118 | 91.086863 | 433 | 96.01869
284 | 90.045907 | 88.52824 | 91.017661 | 434 | 96.051068
285 | 90.067637 | 88.54059 | 90.948208 | 435 | 96.082381
286 | 90.090395 | 88.62118 | 90.878595 | 436 | 96.111543
287 | 90.113643 | 88.72647 | 90.808888 | 437 | 96.139721
288 | 90.136741 | 88.82647 | 90.738864 | 438 | 96.166983
289 | 90.159047 | 88.91529 | 90.668618 | 439 | 96.193356
290 | 90.179921 | 88.98412 | 90.598053 | 440 | 96.218865
291 | 90.199033 | 88.95176 | 90.528817 | 441 | 96.243472
292 | 90.216809 | 88.88941 | 90.459401 | 442 | 96.267266
293 | 90.233745 | 88.83059 | 90.389918 | 443 | 96.290461
294 | 90.250339 | 88.82647 | 90.320351 | 444 | 96.313346
295 | 90.267088 | 88.87353 | 90.250676 | 445 | 96.335495
296 | 90.284577 | 88.98941 | 90.180903 | 446 | 96.356926
297 | 90.302474 | 89.07176 | 90.11107 | 447 | 96.377661
298 | 90.319901 | 89.14882 | 90.041131 | 448 | 96.397715
299 | 90.335982 | 89.23118 | 89.971033 | 449 | 96.417108
300 | 90.349838 | 89.17575 | 89.900886 | 450 | 96.436002
301 | 90.35987 | 89.24668 | 89.836786 | 451 | 96.45418
302 | 90.366663 | 89.24065 | 89.772632 | 452 | 96.470979
303 | 90.372616 | 89.21045 | 89.708598 | 453 | 96.487215
304 | 90.380128 | 89.08103 | 89.644555 | 454 | 96.502899
305 | 90.391599 | 88.92668 | 89.580577 | 455 | 96.518047
306 | 90.40861 | 88.81317 | 89.516634 | 456 | 96.53267
307 | 90.429564 | 88.75197 | 89.452756 | 457 | 96.547406
308 | 90.452085 | 88.74977 | 89.388946 | 458 | 96.561805
309 | 90.473799 | 88.7809 | 89.325283 | 459 | 96.575762
310 | 90.492334 | 88.79591 | 89.261705 | 460 | 96.589954
311 | 90.507799 | 88.756 | 89.198322 | 461 | 96.60385
312 | 90.521777 | 88.61795 | 89.135012 | 462 | 96.617321
313 | 90.534102 | 88.47121 | 89.071817 | 463 | 96.630379
314 | 90.544609 | 88.32268 | 89.008819 | 464 | 96.64296
315 | 90.553134 | 88.17357 | 88.945948 | 465 | 96.655129
316 | 90.557958 | 88.0335 | 88.883305 | 466 | 96.666907
317 | 90.559189 | 87.94334 | 88.820775 | 467 | 96.678301
318 | 90.559408 | 87.81648 | 88.758439 | 468 | 96.689195
319 | 90.561193 | 87.69965 | 88.696352 | 469 | 96.698902
320 | 90.567122 | 87.59635 | 88.634452 | 470 | 96.708262
321 | 90.578984 | 87.50285 | 88.575246 | 471 | 96.716437
322 | 90.595059 | 87.39437 | 88.516316 | 472 | 96.724116
323 | 90.612667 | 87.28524 | 88.45775 | 473 | 96.731431
324 | 90.629124 | 87.16112 | 88.399519 | 474 | 96.738388
325 | 90.641749 | 87.0419 | 88.341678 | 475 | 96.744995
326 | 90.649485 | 86.90756 | 88.284102 | 476 | 96.751258
327 | 90.654118 | 86.79806 | 88.226863 | 477 | 96.757108
328 | 90.657237 | 86.74609 | 88.169867 | 478 | 96.76215
329 | 90.660429 | 86.64575 | 88.113368 | 479 | 96.766872
330 | 90.665284 | 86.4965 | 88.057296 | 480 | 96.772338
331 | 90.672054 | 86.33456 | 88.001555 | 481 | 96.777775
332 | 90.679682 | 86.13006 | 87.946355 | 482 | 96.782948
333 | 90.687786 | 85.91421 | 87.891653 | 483 | 96.787861
334 | 90.695986 | 85.68967 | 87.837307 | 484 | 96.79252
335 | 90.7039 | 85.47607 | 87.783526 | 485 | 96.796929
336 | 90.711499 | 85.28229 | 87.730228 | 486 | 96.801091
337 | 90.719036 | 85.05453 | 87.677931 | 487 | 96.804177
338 | 90.726558 | 84.83652 | 87.626511 | 488 | 96.806803
339 | 90.734107 | 84.62683 | 87.575642 | 489 | 96.809438
340 | 90.741729 | 84.47281 | 87.525187 | 490 | 96.811945
341 | 90.749625 | 84.38063 | 87.467748 | 491 | 96.814241
342 | 90.757763 | 84.33159 | 87.410714 | 492 | 96.81633
343 | 90.765844 | 84.24743 | 87.354308 | 493 | 96.818213
344 | 90.77357 | 84.15512 | 87.29835 | 494 | 96.819894
345 | 90.78064 | 83.99387 | 87.242901 | 495 | 96.821376
346 | 90.787215 | 83.82532 | 87.188064 | 496 | 96.822629
347 | 90.793495 | 83.65293 | 87.133884 | 497 | 96.823173
348 | 90.799239 | 83.53135 | 87.080285 | 498 | 96.823738
349 | 90.804207 | 83.46254 | 87.027283 | 499 | 96.824231
350 | 90.808158 | 83.45059 | 86.97492 | 500 | 96.824549
351 | 90.810893 | 83.51176 | 86.923185 | 501 | 96.824678
352 | 90.812572 | 83.58882 | 86.872064 | 502 | 96.824636
353 | 90.813494 | 83.66235 | 86.821631 | 503 | 96.824425
354 | 90.813961 | 83.78588 | 86.771825 | 504 | 96.824048
355 | 90.814273 | 83.96529 | 86.722673 | 505 | 96.823506
356 | 90.814993 | 84.17765 | 86.674219 | 506 | 96.822802
357 | 90.815919 | 84.35706 | 86.626479 | 507 | 96.821988
358 | 90.816209 | 84.51941 | 86.579447 | 508 | 96.82113
359 | 90.815018 | 84.62882 | 86.533086 | 509 | 96.820122
360 | 90.811504 | 84.69588 | 86.487461 | 510 | 96.818965
361 | 90.803051 | 84.70588 | 86.450534 | 511 | 96.817661
362 | 90.790223 | 84.69235 | 86.414342 | 512 | 96.816212
363 | 90.776941 | 84.68882 | 86.378896 | 513 | 96.814619
364 | 90.767124 | 84.70706 | 86.34429 | 514 | 96.812883
365 | 90.764694 | 84.76 | 86.310463 | 515 | 96.811007
366 | 90.772364 | 84.83059 | 86.277443 | 516 | 96.808829
367 | 90.78752 | 84.93588 | 86.245225 | 517 | 96.806187
368 | 90.806092 | 85.06471 | 86.213831 | 518 | 96.803149
369 | 90.82401 | 85.19059 | 86.183257 | 519 | 96.799975
370 | 90.837203 | 85.31471 | 86.153498 | 520 | 96.796665
371 | 90.845214 | 85.37647 | 86.124542 | 521 | 96.793212
372 | 90.850756 | 85.38882 | 86.096474 | 522 | 96.789626
373 | 90.854515 | 85.37294 | 86.069173 | 523 | 96.785908
374 | 90.857177 | 85.32882 | 86.042713 | 524 | 96.78206
375 | 90.859428 | 85.28 | 86.017098 | 525 | 96.778181
376 | 90.860887 | 85.24882 | 85.992318 | 526 | 96.774302
377 | 90.861095 | 85.26176 | 85.968388 | 527 | 96.7703
378 | 90.860626 | 85.30941 | 85.945321 | 528 | 96.765381
379 | 90.860051 | 85.35765 | 85.923089 | 529 | 96.759168
380 | 90.859942 | 85.40588 | 85.901753 | 530 | 96.752841
381 | 90.860383 | 85.47176 | 85.870444 | 531 | 96.746399
382 | 90.860995 | 85.54882 | 85.840009 | 532 | 96.739843
383 | 90.861649 | 85.62294 | 85.810417 | 533 | 96.733174
384 | 90.862217 | 85.68118 | 85.781655 | 534 | 96.726437
385 | 90.862573 | 85.72353 | 85.75369 | 535 | 96.719667
386 | 90.862797 | 85.79412 | 85.726585 | 536 | 96.712787
387 | 90.862973 | 85.88471 | 85.70029 | 537 | 96.705797
388 | 90.862981 | 85.99118 | 85.67484 | 538 | 96.698699
389 | 90.862701 | 86.10118 | 85.650228 | 539 | 96.691492
390 | 90.862012 | 86.21235 | 85.626482 | 540 | 96.684127
391 | 90.860627 | 86.35941 | 85.603581 | 541 | 96.676645
392 | 90.858626 | 86.51 | 85.581537 | 542 | 96.669061
393 | 90.85644 | 86.65412 | 85.560302 | 543 | 96.661415
394 | 90.854498 | 86.79882 | 85.539887 | 544 | 96.653762
395 | 90.85323 | 86.93882 | 85.52031 | 545 | 96.64601
396 | 90.853037 | 87.08647 | 85.501564 | 546 | 96.638158
397 | 90.853635 | 87.23 | 85.483638 | 547 | 96.630208
398 | 90.854418 | 87.34941 | 85.466545 | 548 | 96.622158
399 | 90.854784 | 87.43882 | 85.450272 | 549 | 96.61401
400 | 90.854128 | 87.52118 | 85.434822 | 550 | 96.605764
401 | 90.852146 | 87.60706 | 85.410464 | 551 | 96.59742
402 | 90.849241 | 87.80031 | 85.387024 | 552 | 96.587732
403 | 90.845869 | 87.8942 | 85.364457 | 553 | 96.578407
404 | 90.842486 | 87.93332 | 85.342772 | 554 | 96.568998
405 | 90.839548 | 87.98397 | 85.321988 | 555 | 96.559506
406 | 90.836676 | 87.96313 | 85.302105 | 556 | 96.549929
407 | 90.833567 | 88.01385 | 85.283087 | 557 | 96.540269
408 | 90.830788 | 88.07803 | 85.264935 | 558 | 96.530525
409 | 90.828907 | 88.19121 | 85.247671 | 559 | 96.520698
410 | 90.828491 | 88.43205 | 85.231002 | 560 | 96.510787
411 | 90.830652 | 88.56252 | 85.215122 | 561 | 96.500679
412 | 90.835013 | 88.6492 | 85.200062 | 562 | 96.489872
413 | 90.839904 | 88.66217 | 85.185803 | 563 | 96.478971
414 | 90.84366 | 88.58941 | 85.172354 | 564 | 96.467732
415 | 90.84461 | 88.57974 | 85.159701 | 565 | 96.456073
416 | 90.841975 | 88.65009 | 85.147859 | 566 | 96.44432
417 | 90.836864 | 88.76051 | 85.136784 | 567 | 96.432474
418 | 90.830452 | 88.96112 | 85.126472 | 568 | 96.420535
419 | 90.823913 | 89.13385 | 85.116928 | 569 | 96.408502
420 | 90.81842 | 89.12389 | 85.108146 | 570 | 96.396467
421 | 90.813859 | 89.10961 | 85.100098 | 571 | 96.385379
422 | 90.809447 | 89.01037 | 85.092778 | 572 | 96.374206
423 | 90.805356 | 88.95819 | 85.086196 | 573 | 96.362948
424 | 90.801759 | 89.05695 | 85.080328 | 574 | 96.351605
425 | 90.798827 | 89.2211 | 85.075192 | 575 | 96.340177
426 | 90.79696 | 89.41914 | 85.070767 | 576 | 96.328663
427 | 90.796042 | 89.53978 | 85.067017 | 577 | 96.31637
428 | 90.795476 | 89.55124 | 85.063953 | 578 | 96.302547
429 | 90.794665 | 89.55954 | 85.061574 | 579 | 96.28864
430 | 90.793012 | 89.49901 | 85.05985 | 580 | 96.274649
431 | 90.790589 | 89.45106 | 85.058784 | 581 | 96.260571
432 | 90.787794 | 89.50012 | 85.058372 | 582 | 96.246409
433 | 90.784519 | 89.65915 | 85.058603 | 583 | 96.232163
434 | 90.780656 | 89.74623 | 85.059467 | 584 | 96.217832
435 | 90.776098 | 89.83175 | 85.060942 | 585 | 96.203096
436 | 90.769929 | 89.85687 | 85.06303 | 586 | 96.18736
437 | 90.76222 | 89.86914 | 85.04351 | 587 | 96.17153
438 | 90.754347 | 89.89786 | 85.024805 | 588 | 96.155605
439 | 90.747682 | 89.86418 | 85.006917 | 589 | 96.139584
440 | 90.743602 | 89.85957 | 84.989843 | 590 | 96.123468
441 | 90.743717 | 89.96995 | 84.973557 | 591 | 96.107806
442 | 90.747111 | 90.0335 | 84.958063 | 592 | 96.092423
443 | 90.751367 | 90.16551 | 84.943348 | 593 | 96.076944
444 | 90.754069 | 90.24355 | 84.929384 | 594 | 96.061368
445 | 90.752802 | 90.3182 | 84.916175 | 595 | 96.045696
446 | 90.746047 | 90.33505 | 84.903837 | 596 | 96.029927
447 | 90.735413 | 90.30245 | 84.892333 | 597 | 96.014061
448 | 90.723181 | 90.2424 | 84.881553 | 598 | 95.998098
449 | 90.711626 | 90.27667 | 84.871478 | 599 | 95.982037
450 | 90.703028 | 90.29892 | 84.862113 | 600 | 95.966313
451 | 90.698328 | 90.45214 | 84.849897 | 601 | 95.951072
452 | 90.69601 | 90.60631 | 84.838427 | 602 | 95.935745
453 | 90.694657 | 90.69373 | 84.827681 | 603 | 95.920333
454 | 90.692856 | 90.70315 | 84.817662 | 604 | 95.904835
455 | 90.689191 | 90.73431 | 84.808347 | 605 | 95.889016
456 | 90.682944 | 90.69446 | 84.799744 | 606 | 95.872128
457 | 90.675058 | 90.74544 | 84.791826 | 607 | 95.855157
458 | 90.666611 | 90.7792 | 84.784581 | 608 | 95.8381
459 | 90.658682 | 90.91762 | 84.777998 | 609 | 95.820959
460 | 90.652347 | 91.02978 | 84.772079 | 610 | 95.803732
461 | 90.648094 | 91.08004 | 84.766801 | 611 | 95.78642
462 | 90.645203 | 91.09204 | 84.762165 | 612 | 95.769023
463 | 90.642945 | 91.12197 | 84.758139 | 613 | 95.751539
464 | 90.640593 | 91.10304 | 84.754728 | 614 | 95.73397
465 | 90.637417 | 91.15093 | 84.75191 | 615 | 95.715867
466 | 90.633125 | 91.17282 | 84.749682 | 616 | 95.697384
467 | 90.6282 | 91.19463 | 84.748028 | 617 | 95.678806
468 | 90.623086 | 91.21217 | 84.746949 | 618 | 95.660131
469 | 90.618222 | 91.21244 | 84.746422 | 619 | 95.64136
470 | 90.614051 | 91.21555 | 84.746451 | 620 | 95.622369
471 | 90.6108 | 91.26975 | 84.747018 | 621 | 95.601695
472 | 90.608174 | 91.31883 | 84.748113 | 622 | 95.580921
473 | 90.605833 | 91.38063 | 84.749723 | 623 | 95.560048
474 | 90.603436 | 91.41765 | 84.751837 | 624 | 95.539074
475 | 90.600642 | 91.365 | 84.754446 | 625 | 95.518
476 | 90.599467 | 91.33138 | 84.757544 | 626 | 95.496825
477 | 90.600136 | 91.29667 | 84.761118 | 627 | 95.475549
478 | 90.599629 | 91.27687 | 84.765164 | 628 | 95.454172
479 | 90.594923 | 91.32217 | 84.769666 | 629 | 95.432692
480 | 90.582996 | 91.39526 | 84.774619 | 630 | 95.410928
481 | 90.5582 | 91.44446 | 84.780012 | 631 | 95.389006
482 | 90.522549 | 91.47773 | 84.785724 | 632 | 95.366979
483 | 90.484516 | 91.43841 | 84.791334 | 633 | 95.344846
484 | 90.452576 | 91.40514 | 84.797353 | 634 | 95.322607
485 | 90.435201 | 91.36453 | 84.803773 | 635 | 95.30026
486 | 90.437624 | 91.32461 | 84.810585 | 636 | 95.277533
487 | 90.454196 | 91.3521 | 84.817786 | 637 | 95.253428
488 | 90.477069 | 91.41063 | 84.825364 | 638 | 95.229211
489 | 90.498394 | 91.46941 | 84.833313 | 639 | 95.204881
490 | 90.510322 | 91.50783 | 84.84162 | 640 | 95.18044
491 | 90.510917 | 91.53667 | 84.850281 | 641 | 95.155884
492 | 90.505413 | 91.51213 | 84.85929 | 642 | 95.131216
493 | 90.496712 | 91.4736 | 84.848906 | 643 | 95.106433
494 | 90.487719 | 91.42499 | 84.838943 | 644 | 95.081537
495 | 90.481336 | 91.42869 | 84.829396 | 645 | 95.056691
496 | 90.478489 | 91.44325 | 84.820255 | 646 | 95.031739
497 | 90.47724 | 91.50598 | 84.811523 | 647 | 95.006674
498 | 90.476205 | 91.56829 | 84.803187 | 648 | 94.981496
499 | 90.473998 | 91.60642 | 84.795241 | 649 | 94.956204
500 | 90.469236 | 91.59941 | 84.787679 | 650 | 94.930798
501 | 90.461118 | 91.60556 | 84.780496 | 651 | 94.905278
502 | 90.450568 | 91.53128 | 84.773685 | 652 | 94.879643
503 | 90.438785 | 91.53967 | 84.767241 | 653 | 94.853828
504 | 90.426966 | 91.57137 | 84.761156 | 654 | 94.827819
505 | 90.416311 | 91.62877 | 84.755426 | 655 | 94.801697
506 | 90.406349 | 91.66385 | 84.750045 | 656 | 94.775462
507 | 90.396282 | 91.67419 | 84.745008 | 657 | 94.749114
508 | 90.386814 | 91.67837 | 84.740308 | 658 | 94.722653
509 | 90.378648 | 91.68012 | 84.735942 | 659 | 94.696149
510 | 90.372488 | 91.60027 | 84.7319 | 660 | 94.670009
511 | 90.369609 | 91.64554 | 84.72818 | 661 | 94.643759
512 | 90.369541 | 91.64523 | 84.724775 | 662 | 94.617402
513 | 90.370372 | 91.6127 | 84.72168 | 663 | 94.590936
514 | 90.370191 | 91.58166 | 84.718891 | 664 | 94.564362
515 | 90.367084 | 91.53808 | 84.716403 | 665 | 94.537678
516 | 90.359997 | 91.49187 | 84.71421 | 666 | 94.510885
517 | 90.350205 | 91.48352 | 84.712308 | 667 | 94.483983
518 | 90.339289 | 91.54217 | 84.710691 | 668 | 94.45697
519 | 90.328834 | 91.60886 | 84.709908 | 669 | 94.429848
520 | 90.320422 | 91.58483 | 84.709521 | 670 | 94.402615
521 | 90.314854 | 91.53629 | 84.709407 | 671 | 94.371943
522 | 90.311073 | 91.52239 | 84.709559 | 672 | 94.34037
523 | 90.30788 | 91.45448 | 84.709972 | 673 | 94.308681
524 | 90.304075 | 91.39022 | 84.710643 | 674 | 94.27721
525 | 90.298456 | 91.46235 | 84.711567 | 675 | 94.246374
526 | 90.290247 | 91.55368 | 84.712739 | 676 | 94.215436
527 | 90.280247 | 91.60001 | 84.714155 | 677 | 94.184393
528 | 90.269623 | 91.56974 | 84.71581 | 678 | 94.153247
529 | 90.259541 | 91.5144 | 84.717701 | 679 | 94.121996
530 | 90.251166 | 91.47802 | 84.719822 | 680 | 94.090641
531 | 90.245131 | 91.40405 | 84.72217 | 681 | 94.059181
532 | 90.240658 | 91.39235 | 84.72474 | 682 | 94.027616
533 | 90.236799 | 91.47061 | 84.727529 | 683 | 93.995945
534 | 90.232607 | 91.52432 | 84.730533 | 684 | 93.964168
535 | 90.227135 | 91.56521 | 84.733747 | 685 | 93.932285
536 | 90.220027 | 91.56031 | 84.737168 | 686 | 93.900295
537 | 90.211914 | 91.49405 | 84.740792 | 687 | 93.868199
538 | 90.203331 | 91.43996 | 84.744614 | 688 | 93.835996
539 | 90.19481 | 91.4026 | 84.748633 | 689 | 93.80284
540 | 90.186887 | 91.38657 | 84.752842 | 690 | 93.765332
541 | 90.179864 | 91.42215 | 84.75724 | 691 | 93.727704
542 | 90.173388 | 91.4121 | 84.761822 | 692 | 93.689956
543 | 90.167 | 91.39809 | 84.766585 | 693 | 93.652089
544 | 90.160244 | 91.38824 | 84.771527 | 694 | 93.6141
545 | 90.152662 | 91.38072 | 84.776643 | 695 | 93.575991
546 | 90.143709 | 91.37341 | 84.781931 | 696 | 93.53771
547 | 90.13369 | 91.38262 | 84.793338 | 697 | 93.498647
548 | 90.123423 | 91.393 | 84.804896 | 698 | 93.459452
549 | 90.113726 | 91.42129 | 84.8166 | 699 | 93.420127
550 | 90.105417 | 91.3665 | 84.828446 | 700 | 93.380669
551 | 90.099306 | 91.27466 | 84.84043 | 701 | 93.34108
552 | 90.094848 | 91.29 | 84.852552 | 702 | 93.301359
553 | 90.090827 | 91.32046 | 84.864807 | 703 | 93.261505
554 | 90.086029 | 91.35977 | 84.877192 | 704 | 93.220588
555 | 90.079238 | 91.40926 | 84.889565 | 705 | 93.179045
556 | 90.07 | 91.49197 | 84.901892 | 706 | 93.137351
557 | 90.059123 | 91.48745 | 84.914341 | 707 | 93.095505
558 | 90.047292 | 91.4151 | 84.926909 | 708 | 93.053507
559 | 90.035189 | 91.33698 | 84.939595 | 709 | 93.007038
560 | 90.023499 | 91.34232 | 84.952392 | 710 | 92.956288
561 | 90.011944 | 91.34184 | 84.965299 | 711 | 92.905304
562 | 90.000068 | 91.39214 | 84.978314 | 712 | 92.853938
563 | 89.988287 | 91.44181 | 84.991435 | 713 | 92.802399
564 | 89.977017 | 91.51757 | 85.004657 | 714 | 92.750685
565 | 89.966674 | 91.43052 | 85.017979 | 715 | 92.698796
566 | 89.957293 | 91.36231 | 85.0314 | 716 | 92.646732
567 | 89.948594 | 91.28723 | 85.044917 | 717 | 92.594492
568 | 89.940529 | 91.25445 | 85.058526 | 718 | 92.542076
569 | 89.933046 | 91.20238 | 85.072225 | 719 | 92.490697
570 | 89.926095 | 91.26993 | 85.086012 | 720 | 92.439408
571 | 89.920266 | 91.29893 | 85.099885 | 721 | 92.387962
572 | 89.915595 | 91.32047 | 85.113839 | 722 | 92.336359
573 | 89.911193 | 91.23368 | 85.127876 | 723 | 92.284599
574 | 89.906176 | 91.20537 | 85.141989 | 724 | 92.232681
575 | 89.899656 | 91.15463 | 85.156178 | 725 | 92.180605
576 | 89.891662 | 91.11621 | 85.170443 | 726 | 92.128371
577 | 89.882786 | 91.03256 | 85.184782 | 727 | 92.075978
578 | 89.872984 | 91.0871 | 85.19919 | 728 | 92.023427
579 | 89.862213 | 91.07195 | 85.191405 | 729 | 91.970716
580 | 89.85043 | 91.06957 | 85.183917 | 730 | 91.908857
581 | 89.836559 | 91.06178 | 85.176725 | 731 | 91.842398
582 | 89.820629 | 91.04969 | 85.169823 | 732 | 91.775666
583 | 89.804253 | 90.99223 | 85.163204 | 733 | 91.70866
584 | 89.789045 | 90.95586 | 85.156866 | 734 | 91.64204
585 | 89.776621 | 90.88567 | 85.150804 | 735 | 91.575156
586 | 89.768244 | 90.89325 | 85.145015 | 736 | 91.508008
587 | 89.762838 | 90.85743 | 85.139495 | 737 | 91.440595
588 | 89.758507 | 90.89715 | 85.134239 | 738 | 91.372917
589 | 89.753353 | 90.89413 | 85.129244 | 739 | 91.304974
590 | 89.745479 | 90.85851 | 85.124505 | 740 | 91.236766
591 | 89.734166 | 90.78227 | 85.120018 | 741 | 91.168292
592 | 89.720679 | 90.77056 | 85.115742 | 742 | 91.099614
593 | 89.706096 | 90.70734 | 85.111713 | 743 | 91.030724
594 | 89.691496 | 90.67792 | 85.107924 | 744 | 90.96157
595 | 89.677956 | 90.71235 | 85.104373 | 745 | 90.892152
596 | 89.665591 | 90.75441 | 85.101055 | 746 | 90.822469
597 | 89.653683 | 90.72161 | 85.097968 | 747 | 90.752521
598 | 89.642059 | 90.69439 | 85.095111 | 748 | 90.682308
599 | 89.630548 | 90.63603 | 85.092477 | 749 | 90.61183
600 | 89.618978 | 90.62245 | 85.090065 | 750 | 90.54109
601 | 89.607533 | 90.53013 | 85.087871 | 751 | 90.470142
602 | 89.596325 | 90.54279 | 85.08589 | 752 | 90.401323
603 | 89.585081 | 90.58191 | 85.084121 | 753 | 90.333993
604 | 89.57353 | 90.59537 | 85.08256 | 754 | 90.266361
605 | 89.561399 | 90.56819 | 85.081201 | 755 | 90.198427
606 | 89.548245 | 90.57341 | 85.080044 | 756 | 90.130191
607 | 89.534252 | 90.55343 | 85.079086 | 757 | 90.061651
608 | 89.520081 | 90.52012 | 85.078325 | 758 | 89.992809
609 | 89.506392 | 90.49178 | 85.077757 | 759 | 89.92369
610 | 89.493846 | 90.48619 | 85.077379 | 760 | 89.854287
611 | 89.483268 | 90.47042 | 85.077184 | 761 | 89.784581
612 | 89.474217 | 90.44824 | 85.077176 | 762 | 89.714571
613 | 89.465457 | 90.4053 | 85.077344 | 763 | 89.644257
614 | 89.455751 | 90.39696 | 85.077691 | 764 | 89.573638
615 | 89.443861 | 90.33568 | 85.078212 | 765 | 89.502714
616 | 89.428753 | 90.30411 | 85.078909 | 766 | 89.431484
617 | 89.411251 | 90.29153 | 85.07978 | 767 | 89.359954
618 | 89.392908 | 90.25973 | 85.08082 | 768 | 89.288144
619 | 89.375279 | 90.23448 | 85.082024 | 769 | 89.216028
620 | 89.359916 | 90.22479 | 85.083391 | 770 | 89.143607
621 | 89.347627 | 90.21573 | 85.084915 | 771 | 89.070879
622 | 89.337375 | 90.19931 | 85.086603 | 772 | 88.997845
623 | 89.327951 | 90.12721 | 85.088437 | 773 | 88.924505
624 | 89.318147 | 90.07516 | 85.090428 | 774 | 88.850857
625 | 89.306754 | 90.0454 | 85.092569 | 775 | 88.776801
626 | 89.293366 | 90.00501 | 85.094858 | 776 | 88.701369
627 | 89.27879 | 89.97372 | 85.097297 | 777 | 88.625543
628 | 89.263633 | 89.97598 | 85.100092 | 778 | 88.549331
629 | 89.248503 | 89.9896 | 85.103109 | 779 | 88.472734
630 | 89.234008 | 89.9748 | 85.106269 | 780 | 88.395749
631 | 89.220289 | 89.9442 | 85.109561 | 781 | 88.318379
632 | 89.206942 | 89.90072 | 85.112991 | 782 | 88.24062
633 | 89.193753 | 89.83264 | 85.116552 | 783 | 88.162472
634 | 89.18051 | 89.8358 | 85.120238 | 784 | 88.083923
635 | 89.167002 | 89.81356 | 85.12405 | 785 | 88.004936
636 | 89.153092 | 89.82144 | 85.127993 | 786 | 87.925557
637 | 89.138921 | 89.80338 | 85.132057 | 787 | 87.845785
638 | 89.124694 | 89.78206 | 85.136242 | 788 | 87.765619
639 | 89.110616 | 89.74185 | 85.140547 | 789 | 87.68506
640 | 89.096892 | 89.64616 | 85.144969 | 790 | 87.604105
641 | 89.08382 | 89.56537 | 85.149511 | 791 | 87.522755
642 | 89.071261 | 89.55256 | 85.154161 | 792 | 87.441009
643 | 89.058772 | 89.57283 | 85.158931 | 793 | 87.358798
644 | 89.045905 | 89.56792 | 85.163811 | 794 | 87.276163
645 | 89.032215 | 89.55018 | 85.168789 | 795 | 87.193128
646 | 89.017685 | 89.53735 | 85.173881 | 796 | 87.109693
647 | 89.00261 | 89.44624 | 85.179077 | 797 | 87.025858
648 | 88.987019 | 89.34957 | 85.184378 | 798 | 86.941622
649 | 88.970939 | 89.25095 | 85.189776 | 799 | 86.856984
650 | 88.954396 | 89.20643 | 85.195275 | 800 | 86.775286
651 | 88.936885 | 89.2701 | 85.150238 | 801 | 86.72545
652 | 88.918386 | 89.29121 | 85.105245 | 802 | 86.675469
653 | 88.89966 | 89.2908 | 85.060297 | 803 | 86.62532
654 | 88.881468 | 89.25543 | 85.015395 | 804 | 86.575021
655 | 88.86457 | 89.11819 | 84.970532 | 805 | 86.524578
656 | 88.849606 | 88.9615 | 84.925706 | 806 | 86.473992
657 | 88.83607 | 88.91045 | 84.880927 | 807 | 86.423261
658 | 88.823 | 88.88419 | 84.836194 | 808 | 86.372386
659 | 88.809437 | 88.85525 | 84.791505 | 809 | 86.321368
660 | 88.794421 | 88.92515 | 84.746859 | 810 | 86.270207
661 | 88.777821 | 88.99845 | 84.702253 | 811 | 86.218903
662 | 88.760279 | 88.98128 | 84.657692 | 812 | 86.167456
663 | 88.741987 | 88.8594 | 84.613171 | 813 | 86.115912
664 | 88.723141 | 88.72917 | 84.568607 | 814 | 86.064229
665 | 88.703935 | 88.67781 | 84.523946 | 815 | 86.012403
666 | 88.683701 | 88.5807 | 84.479318 | 816 | 85.960436
667 | 88.662308 | 88.51059 | 84.434731 | 817 | 85.908328
668 | 88.64076 | 88.58611 | 84.390195 | 818 | 85.856079
669 | 88.620058 | 88.65168 | 84.345701 | 819 | 85.803689
670 | 88.601204 | 88.62487 | 84.301246 | 820 | 85.751158
671 | 88.584817 | 88.63023 | 84.256826 | 821 | 85.698489
672 | 88.570229 | 88.52435 | 84.212444 | 822 | 85.64569
673 | 88.556512 | 88.41892 | 84.168107 | 823 | 85.592884
674 | 88.542735 | 88.28157 | 84.123808 | 824 | 85.53994
675 | 88.527969 | 88.24334 | 84.079558 | 825 | 85.486858
676 | 88.512659 | 88.28686 | 84.035347 | 826 | 85.433637
677 | 88.497424 | 88.24715 | 83.991183 | 827 | 85.388252
678 | 88.481597 | 88.2658 | 83.947057 | 828 | 85.353381
679 | 88.464511 | 88.28835 | 83.902973 | 829 | 85.318531
680 | 88.4455 | 88.2294 | 83.858921 | 830 | 85.283704
681 | 88.423492 | 88.14525 | 83.814907 | 831 | 85.248902
682 | 88.398931 | 88.09337 | 83.770925 | 832 | 85.214165
683 | 88.373425 | 88.03657 | 83.72698 | 833 | 85.179626
684 | 88.348581 | 88.01852 | 83.68307 | 834 | 85.145115
685 | 88.326008 | 87.99824 | 83.6392 | 835 | 85.110634
686 | 88.306548 | 87.95319 | 83.595385 | 836 | 85.076183
687 | 88.289128 | 87.9471 | 83.551612 | 837 | 85.041763
688 | 88.272486 | 87.84959 | 83.507883 | 838 | 85.007376
689 | 88.255357 | 87.79916 | 83.464193 | 839 | 84.973023
690 | 88.236478 | 87.8109 | 83.420541 | 840 | 84.938705
691 | 88.214996 | 87.78515 | 83.376923 | 841 | 84.904423
692 | 88.191755 | 87.78414 | 83.333336 | 842 | 84.870287
693 | 88.168032 | 87.71343 | 83.289784 | 843 | 84.836434
694 | 88.145106 | 87.60831 | 83.246265 | 844 | 84.802622
695 | 88.124255 | 87.5128 | 83.202802 | 845 | 84.768851
696 | 88.106875 | 87.43425 | 83.159377 | 846 | 84.735124
697 | 88.092115 | 87.33877 | 83.115999 | 847 | 84.70144
698 | 88.077878 | 87.34467 | 83.072647 | 848 | 84.667802
699 | 88.062072 | 87.36754 | 83.029325 | 849 | 84.63421
700 | 88.042599 | 87.39195 | 82.986039 | 850 | 84.600665
701 | 88.017597 | 87.31653 | 82.963667 | 851 | 84.56717
702 | 87.988461 | 87.14624 | 82.941401 | 852 | 84.53387
703 | 87.957989 | 86.98379 | 82.919242 | 853 | 84.500816
704 | 87.928976 | 86.82251 | 82.897189 | 854 | 84.467814
705 | 87.904221 | 86.75506 | 82.875235 | 855 | 84.434867
706 | 87.885356 | 86.75905 | 82.853381 | 856 | 84.435497
707 | 87.870519 | 86.82215 | 82.831614 | 857 | 84.439055
708 | 87.857256 | 86.87028 | 82.80992 | 858 | 84.442966
709 | 87.843117 | 86.81617 | 82.788345 | 859 | 84.447233
710 | 87.825651 | 86.80031 | 82.766858 | 860 | 84.451858
711 | 87.804503 | 86.67656 | 82.745478 | 861 | 84.457138
712 | 87.78131 | 86.54774 | 82.724194 | 862 | 84.462793
713 | 87.756599 | 86.46871 | 82.70299 | 863 | 84.468812
714 | 87.730902 | 86.55164 | 82.681907 | 864 | 84.475199
715 | 87.704747 | 86.57048 | 82.660896 | 865 | 84.481955
716 | 87.677368 | 86.53896 | 82.639972 | 866 | 84.489084
717 | 87.648412 | 86.47397 | 82.61915 | 867 | 84.496588
718 | 87.619029 | 86.44241 | 82.598407 | 868 | 84.50447
719 | 87.59037 | 86.32485 | 82.577774 | 869 | 84.512828
720 | 87.563584 | 86.29922 | 82.557242 | 870 | 84.52167
721 | 87.539135 | 86.31431 | 82.536793 | 871 | 84.530897
722 | 87.516258 | 86.31295 | 82.51641 | 872 | 84.54051
723 | 87.494255 | 86.17622 | 82.496126 | 873 | 84.550513
724 | 87.47243 | 86.09631 | 82.47594 | 874 | 84.560907
725 | 87.450085 | 85.95798 | 82.455832 | 875 | 84.571696
726 | 87.427793 | 85.89944 | 82.435821 | 876 | 84.582882
727 | 87.406017 | 85.81593 | 82.415877 | 877 | 84.59447
728 | 87.383901 | 85.89289 | 82.39606 | 878 | 84.606577
729 | 87.360587 | 85.89704 | 82.376302 | 879 | 84.619087
730 | 87.335217 | 85.85885 | 82.356652 | 880 | 84.632005
731 | 87.306734 | 85.65795 | 82.337079 | 881 | 84.645332
732 | 87.27571 | 85.57558 | 82.317581 | 882 | 84.659072
733 | 87.243731 | 85.44364 | 82.298168 | 883 | 84.673226
734 | 87.212383 | 85.36304 | 82.278839 | 884 | 84.687797
735 | 87.183251 | 85.30392 | 82.259616 | 885 | 84.702788
736 | 87.157033 | 85.40967 | 82.240474 | 886 | 84.726521
737 | 87.132671 | 85.40935 | 82.221413 | 887 | 84.763642
738 | 87.109121 | 85.33366 | 82.202451 | 888 | 84.801156
739 | 87.085335 | 85.24905 | 82.183538 | 889 | 84.839065
740 | 87.060268 | 85.14888 | 82.16472 | 890 | 84.877368
741 | 87.033837 | 85.01888 | 82.145969 | 891 | 84.916068
742 | 87.006741 | 84.90968 | 82.127303 | 892 | 84.955165
743 | 86.979102 | 84.85956 | 82.108707 | 893 | 84.994661
744 | 86.951044 | 84.95104 | 82.090238 | 894 | 85.034555
745 | 86.922692 | 84.87714 | 82.071853 | 895 | 85.074834
746 | 86.893482 | 84.76805 | 82.053543 | 896 | 85.115515
747 | 86.863331 | 84.80439 | 82.035323 | 897 | 85.156599
748 | 86.833085 | 84.68494 | 82.01715 | 898 | 85.198089
749 | 86.803589 | 84.41612 | 81.99903 | 899 | 85.239983
750 | 86.775688 | 84.4812 | 81.980994 | 900 | 85.282285
751 | 86.750412 | 84.44083 | 81.954301 | 901 | 85.324994
752 | 86.727196 | 84.37031 | 81.927601 | 902 | 85.368112
753 | 86.704499 | 84.28692 | 81.900925 | 903 | 85.411592
754 | 86.680774 | 84.22016 | 81.874268 | 904 | 85.455452
755 | 86.654481 | 84.12935 | 81.847643 | 905 | 85.499725
756 | 86.62453 | 84.00903 | 81.82099 | 906 | 85.544412
757 | 86.59195 | 83.92606 | 81.794364 | 907 | 85.589515
758 | 86.558374 | 83.91007 | 81.767746 | 908 | 85.635033
759 | 86.525432 | 83.94468 | 81.741141 | 909 | 85.68097
760 | 86.494757 | 83.94622 | 81.714525 | 910 | 85.727324
761 | 86.466861 | 83.96387 | 81.687935 | 911 | 85.774075
762 | 86.440656 | 83.91924 | 81.661396 | 912 | 85.821108
763 | 86.415373 | 83.81432 | 81.634857 | 913 | 85.868563
764 | 86.390242 | 83.72265 | 81.608304 | 914 | 85.916443
765 | 86.364493 | 83.66543 | 81.581777 | 915 | 85.964748
766 | 86.338465 | 83.5939 | 81.555212 | 916 | 86.013479
767 | 86.31267 | 83.57836 | 81.528651 | 917 | 86.062638
768 | 86.286601 | 83.54678 | 81.502091 | 918 | 86.112226
769 | 86.25975 | 83.48678 | 81.475557 | 919 | 86.170729
770 | 86.231609 | 83.39984 | 81.44901 | 920 | 86.235421
771 | 86.201467 | 83.36291 | 81.422495 | 921 | 86.300333
772 | 86.169662 | 83.32592 | 81.396006 | 922 | 86.365408
773 | 86.137262 | 83.33761 | 81.369519 | 923 | 86.430732
774 | 86.105333 | 83.35775 | 81.343048 | 924 | 86.496306
775 | 86.074942 | 83.36532 | 81.316569 | 925 | 86.562129
776 | 86.046339 | 83.28636 | 81.290074 | 926 | 86.628201
777 | 86.018811 | 83.18876 | 81.263567 | 927 | 86.694521
778 | 85.991986 | 83.10743 | 81.237066 | 928 | 86.76109
779 | 85.965491 | 83.05429 | 81.210622 | 929 | 86.827908
780 | 85.938954 | 82.95901 | 81.184198 | 930 | 86.894974
781 | 85.912071 | 82.92684 | 81.157812 | 931 | 86.962261
782 | 85.885091 | 82.86931 | 81.131413 | 932 | 87.029754
783 | 85.858468 | 82.7682 | 81.105066 | 933 | 87.097496
784 | 85.832658 | 82.63165 | 81.078713 | 934 | 87.165486
785 | 85.808115 | 82.56337 | 81.052344 | 935 | 87.233725
786 | 85.78495 | 82.51105 | 81.025938 | 936 | 87.302211
787 | 85.76286 | 82.47341 | 80.999525 | 937 | 87.370945
788 | 85.741679 | 82.44615 | 80.973104 | 938 | 87.439927
789 | 85.721238 | 82.40093 | 80.946767 | 939 | 87.509157
790 | 85.70137 | 82.29442 | 80.920431 | 940 | 87.578633
791 | 85.682685 | 82.16431 | 80.894087 | 941 | 87.648339
792 | 85.665293 | 82.02944 | 80.867771 | 942 | 87.718275
793 | 85.648282 | 81.93174 | 80.84149 | 943 | 87.788459
794 | 85.630738 | 81.86259 | 80.815194 | 944 | 87.858889
795 | 85.611747 | 81.8292 | 80.788934 | 945 | 87.929565
796 | 85.59055 | 81.78312 | 80.762606 | 946 | 88.000487
797 | 85.567755 | 81.6601 | 80.736315 | 947 | 88.071654
798 | 85.544503 | 81.5793 | 80.710041 | 948 | 88.143067
799 | 85.521932 | 81.46875 | 80.683779 | 949 | 88.214724
800 | 85.501182 | 81.38114 | 80.657468 | 950 | 88.286626
801 | 85.481652 | 81.33745 | 80.66155 | 951 | 88.359539
802 | 85.462584 | 81.3341 | 80.665562 | 952 | 88.433136
803 | 85.444877 | 81.33254 | 80.669519 | 953 | 88.506941
804 | 85.429432 | 81.26292 | 80.673446 | 954 | 88.565007
805 | 85.417151 | 81.14888 | 80.677426 | 955 | 88.579229
806 | 85.408968 | 81.109 | 80.681412 | 956 | 88.593491
807 | 85.404282 | 80.99587 | 80.685405 | 957 | 88.607794
808 | 85.401691 | 80.98801 | 80.689365 | 958 | 88.622138
809 | 85.399793 | 81.00687 | 80.693284 | 959 | 88.636524
810 | 85.397187 | 81.07639 | 80.697082 | 960 | 88.650952
811 | 85.393562 | 81.13274 | 80.700844 | 961 | 88.665423
812 | 85.389853 | 81.16245 | 80.704555 | 962 | 88.679938
813 | 85.386526 | 81.16701 | 80.708244 | 963 | 88.694495
814 | 85.384043 | 81.13891 | 80.71194 | 964 | 88.709097
815 | 85.382868 | 81.04514 | 80.715721 | 965 | 88.723742
816 | 85.382976 | 81.0124 | 80.719479 | 966 | 88.738433
817 | 85.384056 | 80.97694 | 80.723202 | 967 | 88.753168
818 | 85.386149 | 80.96449 | 80.72683 | 968 | 88.76795
819 | 85.389296 | 80.94929 | 80.730423 | 969 | 88.782777
820 | 85.393537 | 80.99391 | 80.733929 | 970 | 88.79765
821 | 85.39871 | 81.01618 | 80.737424 | 971 | 88.812571
822 | 85.404789 | 81.05381 | 80.740905 | 972 | 88.827538
823 | 85.412016 | 81.03953 | 80.744403 | 973 | 88.842554
824 | 85.420634 | 81.05812 | 80.74788 | 974 | 88.857617
825 | 85.430887 | 81.10096 | 80.751387 | 975 | 88.872729
826 | 85.442989 | 81.07236 | 80.754844 | 976 | 88.88789
827 | 85.456779 | 81.07345 | 80.758262 | 977 | 88.9031
828 | 85.471934 | 81.07734 | 80.761688 | 978 | 88.91836
829 | 85.48813 | 81.07381 | 80.765048 | 979 | 88.933671
830 | 85.505044 | 81.08767 | 80.768322 | 980 | 88.949032
831 | 85.522375 | 81.01126 | 80.771567 | 981 | 88.964443
832 | 85.54034 | 80.98521 | 80.774817 | 982 | 88.979907
833 | 85.559388 | 80.96425 | 80.777999 | 983 | 88.995421
834 | 85.579969 | 80.95179 | 80.781276 | 984 | 89.010989
835 | 85.602532 | 81.06044 | 80.784573 | 985 | 89.026609
836 | 85.627257 | 81.1794 | 80.787783 | 986 | 89.042282
837 | 85.653846 | 81.32018 | 80.791042 | 987 | 89.058008
838 | 85.682027 | 81.40258 | 80.794176 | 988 | 89.073788
839 | 85.711529 | 81.40378 | 80.797361 | 989 | 89.089623
840 | 85.742083 | 81.41539 | 80.800403 | 990 | 89.105512
841 | 85.773887 | 81.38385 | 80.80334 | 991 | 89.121456
842 | 85.807121 | 81.43963 | 80.806357 | 992 | 89.137112
843 | 85.841488 | 81.59847 | 80.809313 | 993 | 89.150239
844 | 85.876689 | 81.7913 | 80.81236 | 994 | 89.163437
845 | 85.912428 | 81.96758 | 80.815397 | 995 | 89.176707
846 | 85.948863 | 82.08418 | 80.818479 | 996 | 89.19005
847 | 85.986194 | 82.11046 | 80.821151 | 997 | 89.203465
848 | 86.02418 | 82.1175 | 80.82404 | 998 | 89.216953
849 | 86.062583 | 82.11941 | 80.826946 | 999 | 89.230515
850 | 86.101163 | 82.20648 | 80.830014 | 1000 | 89.24415
851 | 86.139166 | 82.40493 | 80.902722 | 1001 | 89.25786
852 | 86.176751 | 82.69357 | 80.974905 | 1002 | 89.271645
853 | 86.21505 | 82.81647 | 81.046897 | 1003 | 89.285504
854 | 86.255196 | 82.86236 | 81.118728 | 1004 | 89.299438
855 | 86.298321 | 82.70892 | 81.190205 | 1005 | 89.313448
856 | 86.345182 | 82.67812 | 81.261272 | 1006 | 89.327534
857 | 86.395023 | 82.70672 | 81.332324 | 1007 | 89.341696
858 | 86.44671 | 82.73303 | 81.402792 | 1008 | 89.355935
859 | 86.499107 | 82.9025 | 81.472987 | 1009 | 89.37025
860 | 86.55108 | 83.0452 | 81.543248 | 1010 | 89.384915
861 | 86.602165 | 83.11201 | 81.613055 | 1011 | 89.400052
862 | 86.653118 | 83.1462 | 81.682425 | 1012 | 89.41527
863 | 86.704636 | 83.09861 | 81.751676 | 1013 | 89.430568
864 | 86.757412 | 83.12899 | 81.821089 | 1014 | 89.445948
865 | 86.812142 | 83.12559 | 81.890207 | 1015 | 89.46141
866 | 86.869745 | 83.16326 | 81.958804 | 1016 | 89.476953
867 | 86.929759 | 83.26081 | 82.026986 | 1017 | 89.492579
868 | 86.990803 | 83.3561 | 82.09492 | 1018 | 89.508287
869 | 87.051498 | 83.45918 | 82.162495 | 1019 | 89.524078
870 | 87.110465 | 83.5523 | 82.229869 | 1020 | 89.539951
871 | 87.167158 | 83.67627 | 82.297215 | 1021 | 89.555909
872 | 87.222496 | 83.73545 | 82.364095 | 1022 | 89.571949
873 | 87.277299 | 83.76063 | 82.430672 | 1023 | 89.588074
874 | 87.332385 | 83.85721 | 82.497225 | 1024 | 89.604283
875 | 87.388573 | 83.89988 | 82.563476 | 1025 | 89.620576
876 | 87.44625 | 83.9375 | 82.629209 | 1026 | 89.636954
877 | 87.50487 | 84.01573 | 82.69467 | 1027 | 89.653417
878 | 87.563853 | 84.10028 | 82.760159 | 1028 | 89.669965
879 | 87.62262 | 84.21419 | 82.825281 | 1029 | 89.686598
880 | 87.680592 | 84.25147 | 82.890224 | 1030 | 89.703317
881 | 87.736741 | 84.29385 | 82.954886 | 1031 | 89.720122
882 | 87.791453 | 84.35455 | 83.019186 | 1032 | 89.737013
883 | 87.846269 | 84.4015 | 83.083175 | 1033 | 89.753991
884 | 87.902731 | 84.43243 | 83.146991 | 1034 | 89.763205
885 | 87.96238 | 84.48742 | 83.210412 | 1035 | 89.770384
886 | 88.026824 | 84.5346 | 83.273754 | 1036 | 89.777633
887 | 88.095035 | 84.5859 | 83.336725 | 1037 | 89.784952
888 | 88.164601 | 84.69187 | 83.399686 | 1038 | 89.792342
889 | 88.23311 | 84.73683 | 83.462464 | 1039 | 89.799802
890 | 88.298149 | 84.80837 | 83.525123 | 1040 | 89.807334
891 | 88.359887 | 84.85015 | 83.587557 | 1041 | 89.814938
892 | 88.419932 | 84.88823 | 83.649607 | 1042 | 89.822614
893 | 88.478031 | 84.9647 | 83.711338 | 1043 | 89.830362
894 | 88.533933 | 84.9986 | 83.772907 | 1044 | 89.838184
895 | 88.587386 | 85.06358 | 83.834234 | 1045 | 89.846079
896 | 88.636386 | 85.15093 | 83.895103 | 1046 | 89.854048
897 | 88.681103 | 85.24284 | 83.955756 | 1047 | 89.862091
898 | 88.72454 | 85.36075 | 84.016281 | 1048 | 89.870209
899 | 88.769701 | 85.42533 | 84.076566 | 1049 | 89.878402
900 | 88.819592 | 85.46541 | 84.13668 | 1050 | 89.88667
901 | 88.876562 | 85.49189 | 84.226691 | 1051 | 89.895014
902 | 88.93861 | 85.54461 | 84.316226 | 1052 | 89.903434
903 | 89.002208 | 85.56107 | 84.405377 | 1053 | 89.911931
904 | 89.063831 | 85.62449 | 84.494033 | 1054 | 89.920505
905 | 89.11995 | 85.72199 | 84.582275 | 1055 | 89.929156
906 | 89.167844 | 85.84069 | 84.669914 | 1056 | 89.937885
907 | 89.209862 | 85.91799 | 84.757154 | 1057 | 89.946692
908 | 89.25009 | 85.99576 | 84.843989 | 1058 | 89.955577
909 | 89.292615 | 86.03683 | 84.930572 | 1059 | 89.964541
910 | 89.341521 | 86.08384 | 85.016573 | 1060 | 89.973583
911 | 89.399741 | 86.1156 | 85.102054 | 1061 | 89.982706
912 | 89.464553 | 86.16171 | 85.187245 | 1062 | 89.991907
913 | 89.531556 | 86.23753 | 85.271938 | 1063 | 90.001189
914 | 89.59635 | 86.33821 | 85.356117 | 1064 | 90.010551
915 | 89.654536 | 86.4162 | 85.439892 | 1065 | 90.019993
916 | 89.705351 | 86.51475 | 85.523192 | 1066 | 90.029517
917 | 89.751727 | 86.56252 | 85.606075 | 1067 | 90.039121
918 | 89.79481 | 86.61909 | 85.688572 | 1068 | 90.048807
919 | 89.835744 | 86.68908 | 85.77057 | 1069 | 90.058574
920 | 89.875673 | 86.76745 | 85.852164 | 1070 | 90.068424
921 | 89.913684 | 86.84058 | 85.933236 | 1071 | 90.078355
922 | 89.949013 | 86.93727 | 86.013888 | 1072 | 90.08837
923 | 89.983031 | 86.97853 | 86.094237 | 1073 | 90.098467
924 | 90.01711 | 87.03748 | 86.174185 | 1074 | 90.108646
925 | 90.052622 | 87.05482 | 86.253654 | 1075 | 90.11891
926 | 90.089303 | 87.09295 | 86.33276 | 1076 | 90.129256
927 | 90.126239 | 87.16391 | 86.411341 | 1077 | 90.139687
928 | 90.163825 | 87.29132 | 86.489557 | 1078 | 90.150201
929 | 90.202456 | 87.37779 | 86.567423 | 1079 | 90.153409
930 | 90.242526 | 87.53317 | 86.64488 | 1080 | 90.155564
931 | 90.283976 | 87.55032 | 86.721861 | 1081 | 90.157808
932 | 90.326541 | 87.54985 | 86.798496 | 1082 | 90.160142
933 | 90.370313 | 87.56474 | 86.874718 | 1083 | 90.162567
934 | 90.415382 | 87.59295 | 86.950529 | 1084 | 90.165082
935 | 90.461839 | 87.67352 | 87.02588 | 1085 | 90.167688
936 | 90.510729 | 87.82466 | 87.100788 | 1086 | 90.170385
937 | 90.561992 | 87.93117 | 87.175376 | 1087 | 90.173173
938 | 90.61406 | 88.0493 | 87.249622 | 1088 | 90.176054
939 | 90.665364 | 88.06918 | 87.323424 | 1089 | 90.179028
940 | 90.714334 | 88.0644 | 87.396886 | 1090 | 90.182094
941 | 90.760556 | 88.07004 | 87.469963 | 1091 | 90.185252
942 | 90.805074 | 88.06104 | 87.542623 | 1092 | 90.188505
943 | 90.848514 | 88.08624 | 87.614923 | 1093 | 90.19185
944 | 90.891498 | 88.21496 | 87.686842 | 1094 | 90.19529
945 | 90.934652 | 88.25899 | 87.758363 | 1095 | 90.198824
946 | 90.977918 | 88.31465 | 87.829505 | 1096 | 90.202452
947 | 91.02088 | 88.3332 | 87.900273 | 1097 | 90.206175
948 | 91.063623 | 88.33636 | 87.970645 | 1098 | 90.209992
949 | 91.106235 | 88.33535 | 88.040677 | 1099 | 90.213906
950 | 91.148801 | 88.34757 | 88.110328 | 1100 | 90.217914
951 | 91.191632 | 88.38993 | 88.130251 | 1101 | 90.222018
952 | 91.234668 | 88.43342 | 88.150131 | 1102 | 90.226219
953 | 91.277447 | 88.45109 | 88.169897 | 1103 | 90.230515
954 | 91.319505 | 88.45277 | 88.189606 | 1104 | 90.234908
955 | 91.360377 | 88.46222 | 88.20929 | 1105 | 90.239397
956 | 91.399243 | 88.45106 | 88.228857 | 1106 | 90.243983
957 | 91.436411 | 88.48597 | 88.24837 | 1107 | 90.248666
958 | 91.473114 | 88.52221 | 88.267862 | 1108 | 90.253447
959 | 91.510584 | 88.54375 | 88.287246 | 1109 | 90.258324
960 | 91.550055 | 88.55132 | 88.306601 | 1110 | 90.263299
961 | 91.593148 | 88.57342 | 88.325939 | 1111 | 90.268372
962 | 91.639041 | 88.58641 | 88.34516 | 1112 | 90.273542
963 | 91.685302 | 88.58903 | 88.364358 | 1113 | 90.278811
964 | 91.729495 | 88.59187 | 88.383473 | 1114 | 90.284177
965 | 91.769187 | 88.62198 | 88.402564 | 1115 | 90.289641
966 | 91.802857 | 88.64098 | 88.421573 | 1116 | 90.295204
967 | 91.832128 | 88.67809 | 88.440524 | 1117 | 90.300865
968 | 91.85928 | 88.6891 | 88.459423 | 1118 | 90.306624
969 | 91.886595 | 88.71354 | 88.47831 | 1119 | 90.312482
970 | 91.916353 | 88.73747 | 88.49713 | 1120 | 90.318438
971 | 91.948793 | 88.77092 | 88.515905 | 1121 | 90.324493
972 | 91.982396 | 88.80445 | 88.534643 | 1122 | 90.330646
973 | 92.016802 | 88.82388 | 88.553263 | 1123 | 90.336898
974 | 92.051651 | 88.83852 | 88.571835 | 1124 | 90.343249
975 | 92.086583 | 88.87408 | 88.590389 | 1125 | 90.349699
976 | 92.12275 | 88.90268 | 88.608886 | 1126 | 90.356247
977 | 92.160391 | 88.92452 | 88.627321 | 1127 | 90.362894
978 | 92.19778 | 88.96344 | 88.645687 | 1128 | 90.365819
979 | 92.233192 | 88.99147 | 88.66402 | 1129 | 90.368227
980 | 92.2649 | 89.02065 | 88.682282 | 1130 | 90.370739
981 | 92.291169 | 89.04839 | 88.700508 | 1131 | 90.373355
982 | 92.313149 | 89.05446 | 88.718667 | 1132 | 90.376075
983 | 92.333444 | 89.06618 | 88.736802 | 1133 | 90.378899
984 | 92.35466 | 89.09466 | 88.754888 | 1134 | 90.381827
985 | 92.379401 | 89.15083 | 88.772946 | 1135 | 90.38486
986 | 92.408519 | 89.19903 | 88.790945 | 1136 | 90.387996
987 | 92.440277 | 89.21566 | 88.808865 | 1137 | 90.391237
988 | 92.473398 | 89.26613 | 88.826712 | 1138 | 90.394582
989 | 92.506606 | 89.30398 | 88.844498 | 1139 | 90.398032
990 | 92.538622 | 89.30615 | 88.862245 | 1140 | 90.401585
991 | 92.570692 | 89.31317 | 88.879949 | 1141 | 90.405243
992 | 92.603668 | 89.34511 | 88.89763 | 1142 | 90.409005
993 | 92.635681 | 89.3906 | 88.915236 | 1143 | 90.412871
994 | 92.664865 | 89.42703 | 88.932818 | 1144 | 90.416841
995 | 92.689351 | 89.46955 | 88.950374 | 1145 | 90.420915
996 | 92.707599 | 89.5133 | 88.967852 | 1146 | 90.425093
997 | 92.720854 | 89.54558 | 88.985281 | 1147 | 90.429375
998 | 92.731427 | 89.5324 | 89.002637 | 1148 | 90.433761
999 | 92.74163 | 89.55133 | 89.019946 | 1149 | 90.43825
1000 | 92.753774 | 89.57619 | 89.037197 | 1150 | 90.442843
1001 | 92.767495 | 89.57761 | 89.054369 | 1151 | 90.44754
1002 | 92.781252 | 89.60851 | 89.071516 | 1152 | 90.452339
1003 | 92.795592 | 89.64775 | 89.088638 | 1153 | 90.457242
1004 | 92.811061 | 89.68349 | 89.105735 | 1154 | 90.462247
1005 | 92.828208 | 89.7104 | 89.122811 | 1155 | 90.467355
1006 | 92.846997 | 89.7121 | 89.139835 | 1156 | 90.472566
1007 | 92.867063 | 89.72119 | 89.156763 | 1157 | 90.477879
1008 | 92.888459 | 89.72774 | 89.173644 | 1158 | 90.483295
1009 | 92.911238 | 89.73868 | 89.190494 | 1159 | 90.488812
1010 | 92.935454 | 89.76055 | 89.207277 | 1160 | 90.494431
1011 | 92.962098 | 89.80127 | 89.224017 | 1161 | 90.500152
1012 | 92.991133 | 89.8202 | 89.240715 | 1162 | 90.505973
1013 | 93.021074 | 89.84572 | 89.257396 | 1163 | 90.511896
1014 | 93.050434 | 89.8727 | 89.274023 | 1164 | 90.51792
1015 | 93.077727 | 89.88184 | 89.290576 | 1165 | 90.524044
1016 | 93.103037 | 89.90152 | 89.307085 | 1166 | 90.530269
1017 | 93.127354 | 89.91903 | 89.323541 | 1167 | 90.536593
1018 | 93.150553 | 89.96279 | 89.339988 | 1168 | 90.543017
1019 | 93.172507 | 89.98686 | 89.3564 | 1169 | 90.54954
1020 | 93.19309 | 90.00418 | 89.372767 | 1170 | 90.556162
1021 | 93.212208 | 90.03282 | 89.389052 | 1171 | 90.562883
1022 | 93.229945 | 90.03771 | 89.405293 | 1172 | 90.569702
1023 | 93.246442 | 90.06559 | 89.421512 | 1173 | 90.57662
1024 | 93.261841 | 90.09756 | 89.437661 | 1174 | 90.583634
1025 | 93.276285 | 90.15141 | 89.453788 | 1175 | 90.590746
1026 | 93.28937 | 90.20701 | 89.469889 | 1176 | 90.597955
1027 | 93.301004 | 90.23457 | 89.485955 | 1177 | 90.60526
1028 | 93.311788 | 90.2698 | 89.501945 | 1178 | 90.612662
1029 | 93.322324 | 90.28476 | 89.517919 | 1179 | 90.620159
1030 | 93.333213 | 90.27844 | 89.533833 | 1180 | 90.627751
1031 | 93.342908 | 90.30511 | 89.549682 | 1181 | 90.635863
1032 | 93.351005 | 90.322 | 89.565504 | 1182 | 90.645914
1033 | 93.35983 | 90.34072 | 89.581291 | 1183 | 90.656055
1034 | 93.371706 | 90.37067 | 89.597037 | 1184 | 90.666284
1035 | 93.388955 | 90.39793 | 89.612734 | 1185 | 90.676601
1036 | 93.413824 | 90.4229 | 89.628389 | 1186 | 90.687005
1037 | 93.444763 | 90.43358 | 89.644005 | 1187 | 90.697497
1038 | 93.478404 | 90.45154 | 89.659548 | 1188 | 90.708075
1039 | 93.511381 | 90.48566 | 89.675073 | 1189 | 90.718739
1040 | 93.540324 | 90.50264 | 89.690557 | 1190 | 90.729488
1041 | 93.565041 | 90.52932 | 89.706011 | 1191 | 90.740322
1042 | 93.587776 | 90.54305 | 89.721399 | 1192 | 90.75124
1043 | 93.60882 | 90.55439 | 89.736768 | 1193 | 90.762241
1044 | 93.628464 | 90.56017 | 89.752089 | 1194 | 90.773326
1045 | 93.646999 | 90.58004 | 89.76737 | 1195 | 90.784493
1046 | 93.664005 | 90.60016 | 89.782617 | 1196 | 90.795742
1047 | 93.679288 | 90.64907 | 89.797808 | 1197 | 90.807072
1048 | 93.693478 | 90.68066 | 89.81297 | 1198 | 90.818483
1049 | 93.707204 | 90.72123 | 89.828108 | 1199 | 90.829974
1050 | 93.721094 | 90.74064 | 89.843206 | 1200 | 90.841545
1051 | 93.735183 | 90.73777 | 89.858255
1052 | 93.749049 | 90.74006 | 89.873259
1053 | 93.762645 | 90.75878 | 89.888215
1054 | 93.77592 | 90.76797 | 89.90312
1055 | 93.788826 | 90.82069 | 89.917994
1056 | 93.800307 | 90.86143 | 89.932836
1057 | 93.810397 | 90.87562 | 89.947647
1058 | 93.820677 | 90.88104 | 89.962415
1059 | 93.83273 | 90.88797 | 89.977151
1060 | 93.848138 | 90.8776 | 89.991839
1061 | 93.867881 | 90.91875 | 90.006482
1062 | 93.890905 | 90.96165 | 90.021095
1063 | 93.915739 | 91.00759 | 90.035668
1064 | 93.940911 | 91.03847 | 90.050219
1065 | 93.964952 | 91.05483 | 90.064727
1066 | 93.989394 | 91.04175 | 90.079216
1067 | 94.015218 | 91.02309 | 90.093659
1068 | 94.040124 | 91.01416 | 90.108048
1069 | 94.06181 | 91.0427 | 90.12239
1070 | 94.077977 | 91.09557 | 90.136686
1071 | 94.087155 | 91.15735 | 90.15096
1072 | 94.090879 | 91.19237 | 90.165179
1073 | 94.091351 | 91.21835 | 90.179371
1074 | 94.090772 | 91.21239 | 90.193524
1075 | 94.091344 | 91.18393 | 90.207656
1076 | 94.091501 | 91.19188 | 90.221766
1077 | 94.089778 | 91.20271 | 90.235834
1078 | 94.088519 | 91.20737 | 90.249868
1079 | 94.090072 | 91.27648 | 90.263843
1080 | 94.096782 | 91.31721 | 90.277795
1081 | 94.10935 | 91.33402 | 90.291712
1082 | 94.126211 | 91.3676 | 90.305579
1083 | 94.146316 | 91.36677 | 90.319416
1084 | 94.168614 | 91.37214 | 90.333227
1085 | 94.192056 | 91.39609 | 90.347017
1086 | 94.218875 | 91.40073 | 90.36076
1087 | 94.24977 | 91.43349 | 90.374471
1088 | 94.281393 | 91.47194 | 90.388147
1089 | 94.310394 | 91.48842 | 90.401783
1090 | 94.333424 | 91.51813 | 90.415389
1091 | 94.349637 | 91.53634 | 90.428961
1092 | 94.361265 | 91.53564 | 90.442497
1093 | 94.369578 | 91.58203 | 90.455989
1094 | 94.375844 | 91.59404 | 90.469449
1095 | 94.381333 | 91.60458 | 90.482863
1096 | 94.384593 | 91.62082 | 90.496236
1097 | 94.384778 | 91.63766 | 90.509592
1098 | 94.384065 | 91.65985 | 90.52293
1099 | 94.384632 | 91.66617 | 90.536235
1100 | 94.388653 | 91.6944 | 90.549508
1101 | 94.397195 | 91.72641 | 90.562742
1102 | 94.408806 | 91.73461 | 90.575948
1103 | 94.421889 | 91.75644 | 90.58912
1104 | 94.434847 | 91.78809 | 90.602258
1105 | 94.446084 | 91.80494 | 90.615356
1106 | 94.455738 | 91.82717 | 90.628414
1107 | 94.464875 | 91.83689 | 90.641445
1108 | 94.473285 | 91.87258 | 90.65445
1109 | 94.48076 | 91.87497 | 90.667412
1110 | 94.487089 | 91.88636 | 90.680342
1111 | 94.490038 | 91.90312 | 90.693252
1112 | 94.489746 | 91.92929 | 90.706137
1113 | 94.489567 | 91.94247 | 90.718996
1114 | 94.492851 | 91.97367 | 90.731818
1115 | 94.502951 | 91.99506 | 90.7446
1116 | 94.521229 | 92.01952 | 90.757339
1117 | 94.545449 | 92.01556 | 90.770042
1118 | 94.57357 | 92.02265 | 90.782726
1119 | 94.603548 | 92.02472 | 90.795377
1120 | 94.633343 | 92.02876 | 90.807995
1121 | 94.665488 | 92.043 | 90.820587
1122 | 94.701344 | 92.07523 | 90.833164
1123 | 94.737111 | 92.0984 | 90.845697
1124 | 94.768987 | 92.13458 | 90.8582
1125 | 94.793171 | 92.14038 | 90.87067
1126 | 94.807243 | 92.14248 | 90.883109
1127 | 94.813739 | 92.12781 | 90.895522
1128 | 94.816286 | 92.13076 | 90.907903
1129 | 94.818512 | 92.1378 | 90.92026
1130 | 94.824045 | 92.17445 | 90.932583
1131 | 94.833714 | 92.21622 | 90.944877
1132 | 94.845098 | 92.25271 | 90.957141
1133 | 94.856958 | 92.26346 | 90.969372
1134 | 94.868051 | 92.27108 | 90.981573
1135 | 94.877137 | 92.27419 | 90.993738
1136 | 94.884021 | 92.27479 | 91.005881
1137 | 94.88953 | 92.2949 | 91.01799
1138 | 94.893957 | 92.33055 | 91.03008
1139 | 94.897594 | 92.36798 | 91.042142
1140 | 94.900733 | 92.39189 | 91.054171
1141 | 94.903804 | 92.39913 | 91.066174
1142 | 94.906613 | 92.40423 | 91.078143
1143 | 94.908514 | 92.40583 | 91.090084
1144 | 94.908863 | 92.40617 | 91.101995
1145 | 94.907016 | 92.44514 | 91.11388
1146 | 94.902109 | 92.47851 | 91.125733
1147 | 94.89457 | 92.49725 | 91.13756
1148 | 94.885697 | 92.52765 | 91.149364
1149 | 94.876787 | 92.53303 | 91.161136
1150 | 94.869137 | 92.53618 | 91.172878
1151 | 94.861964 | 92.55087 | 91.184593
1152 | 94.854403 | 92.55281 | 91.196283
1153 | 94.847629 | 92.56474 | 91.207946
1154 | 94.842816 | 92.57291 | 91.21958
1155 | 94.841138 | 92.58295 | 91.231188
1156 | 94.84247 | 92.62222 | 91.242766
1157 | 94.846029 | 92.63981 | 91.254316
1158 | 94.852003 | 92.64793 | 91.265838
1159 | 94.860579 | 92.66666 | 91.277334
1160 | 94.871944 | 92.6697 | 91.288803
1161 | 94.887931 | 92.671 | 91.300246
1162 | 94.908414 | 92.69079 | 91.311665
1163 | 94.930645 | 92.7203 | 91.323056
1164 | 94.951876 | 92.74888 | 91.334421
1165 | 94.969359 | 92.7749 | 91.345758
1166 | 94.983117 | 92.77786 | 91.357068
1167 | 94.994983 | 92.7933 | 91.368352
1168 | 95.004922 | 92.78937 | 91.37961
1169 | 95.012896 | 92.78782 | 91.390842
1170 | 95.018869 | 92.8019 | 91.402048
1171 | 95.02096 | 92.83454 | 91.413229
1172 | 95.019191 | 92.86506 | 91.424383
1173 | 95.016387 | 92.88879 | 91.435511
1174 | 95.015374 | 92.88863 | 91.446613
1175 | 95.018977 | 92.88283 | 91.45769
1176 | 95.028113 | 92.88453 | 91.468741
1177 | 95.040899 | 92.89328 | 91.479767
1178 | 95.055958 | 92.89698 | 91.490767
1179 | 95.071914 | 92.91621 | 91.501741
1180 | 95.08739 | 92.93247 | 91.512691
1181 | 95.10364 | 92.95906 | 91.523616
1182 | 95.121581 | 92.97028 | 91.534515
1183 | 95.139334 | 92.98914 | 91.545389
1184 | 95.155018 | 92.99853 | 91.556237
1185 | 95.166754 | 93.02705 | 91.567062
1186 | 95.173732 | 93.01971 | 91.577862
1187 | 95.177205 | 93.02679 | 91.588638
1188 | 95.178388 | 93.02431 | 91.599388
1189 | 95.178495 | 93.04179 | 91.610114
1190 | 95.178741 | 93.07512 | 91.620816
1191 | 95.178453 | 93.10299 | 91.631492
1192 | 95.176821 | 93.11546 | 91.642144
1193 | 95.174854 | 93.13 | 91.652772
1194 | 95.173563 | 93.14 | 91.663378
1195 | 95.173955 | 93.15 | 91.673962
1196 | 95.176336 | 93.13 | 91.684523
1197 | 95.180034 | 93.13 | 91.695056
1198 | 95.18459 | 93.15 | 91.705565
1199 | 95.189546 | 93.18 | 91.71605
1200 | 95.194444 | 93.19 | 91.726512
1201 | 95.200005
1202 | 95.206536
1203 | 95.212952
1204 | 95.218171
1205 | 95.22111
1206 | 95.220998
1207 | 95.218558
1208 | 95.214945
1209 | 95.211313
1210 | 95.208818
1211 | 95.207074
1212 | 95.205309
1213 | 95.204105
1214 | 95.204041
1215 | 95.205698
1216 | 95.209391
1217 | 95.214733
1218 | 95.221252
1219 | 95.228475
1220 | 95.235929
1221 | 95.243912
1222 | 95.252737
1223 | 95.261962
1224 | 95.27114
1225 | 95.279829
1226 | 95.288411
1227 | 95.297184
1228 | 95.305571
1229 | 95.312996
1230 | 95.318885
1231 | 95.321991
1232 | 95.322698
1233 | 95.322875
1234 | 95.324392
1235 | 95.329117
1236 | 95.338267
1237 | 95.350594
1238 | 95.364277
1239 | 95.377493
1240 | 95.38842
1241 | 95.397637
1242 | 95.406358
1243 | 95.413716
1244 | 95.418843
1245 | 95.420869
1246 | 95.417977
1247 | 95.410745
1248 | 95.401902
1249 | 95.394174
1250 | 95.390292
1251 | 95.390922
1252 | 95.394245
1253 | 95.39926
1254 | 95.404966
1255 | 95.410361
1256 | 95.416057
1257 | 95.422721
1258 | 95.429437
1259 | 95.435285
1260 | 95.439349
1261 | 95.440983
1262 | 95.440801
1263 | 95.439767
1264 | 95.438849
1265 | 95.439013
1266 | 95.440135
1267 | 95.441574
1268 | 95.44351
1269 | 95.446129
1270 | 95.449612
1271 | 95.453513
1272 | 95.457707
1273 | 95.462869
1274 | 95.46967
1275 | 95.478785
1276 | 95.491627
1277 | 95.507746
1278 | 95.525023
1279 | 95.541338
1280 | 95.554571
1281 | 95.56323
1282 | 95.56873
1283 | 95.573306
1284 | 95.579194
1285 | 95.58863
1286 | 95.603351
1287 | 95.621868
1288 | 95.641573
1289 | 95.659857
1290 | 95.674114
1291 | 95.684041
1292 | 95.691375
1293 | 95.696572
1294 | 95.700083
1295 | 95.702363
1296 | 95.70333
1297 | 95.702681
1298 | 95.700539
1299 | 95.697026
1300 | 95.692265
1301 | 95.684961
1302 | 95.675034
1303 | 95.664423
1304 | 95.655069
1305 | 95.648912
1306 | 95.645475
1307 | 95.643465
1308 | 95.643598
1309 | 95.646586
1310 | 95.653147
1311 | 95.66476
1312 | 95.680948
1313 | 95.699491
1314 | 95.718168
1315 | 95.734758
1316 | 95.75012
1317 | 95.765735
1318 | 95.780314
1319 | 95.792569
1320 | 95.801211
1321 | 95.805869
1322 | 95.807399
1323 | 95.806363
1324 | 95.803318
1325 | 95.798824
1326 | 95.791158
1327 | 95.779947
1328 | 95.767776
1329 | 95.757228
1330 | 95.750888
1331 | 95.750411
1332 | 95.754075
1333 | 95.759396
1334 | 95.763891
1335 | 95.765077
1336 | 95.762283
1337 | 95.757166
1338 | 95.75073
1339 | 95.743981
1340 | 95.737925
1341 | 95.731641
1342 | 95.724459
1343 | 95.717759
1344 | 95.712922
1345 | 95.711328
1346 | 95.715818
1347 | 95.725474
1348 | 95.736031
1349 | 95.743225
1350 | 95.742794
1351 | 95.730377
1352 | 95.708817
1353 | 95.684654
1354 | 95.664424
1355 | 95.654667
1356 | 95.65781
1357 | 95.669493
1358 | 95.686077
1359 | 95.70392
1360 | 95.719384
1361 | 95.732888
1362 | 95.746859
1363 | 95.760667
1364 | 95.773682
1365 | 95.785273
1366 | 95.795457
1367 | 95.804652
1368 | 95.812836
1369 | 95.819988
1370 | 95.826085
1371 | 95.831494
1372 | 95.836231
1373 | 95.839743
1374 | 95.841479
1375 | 95.840888
1376 | 95.836509
1377 | 95.828713
1378 | 95.819686
1379 | 95.811614
1380 | 95.806686
1381 | 95.804073
1382 | 95.802318
1383 | 95.802662
1384 | 95.806346
1385 | 95.81461
1386 | 95.829907
1387 | 95.85141
1388 | 95.87544
1389 | 95.898318
1390 | 95.916366
1391 | 95.929254
1392 | 95.939434
1393 | 95.947401
1394 | 95.953649
1395 | 95.958673
1396 | 95.961978
1397 | 95.963235
1398 | 95.963185
1399 | 95.962567
1400 | 95.962122
1401 | 95.961295
1402 | 95.959591
1403 | 95.957845
1404 | 95.956889
1405 | 95.957556
1406 | 95.960938
1407 | 95.966479
1408 | 95.972542
1409 | 95.977492
1410 | 95.979693
1411 | 95.978847
1412 | 95.976044
1413 | 95.971731
1414 | 95.966358
1415 | 95.960373
1416 | 95.951507
1417 | 95.93946
1418 | 95.927637
1419 | 95.91944
1420 | 95.918274
1421 | 95.927508
1422 | 95.944872
1423 | 95.965313
1424 | 95.983778
1425 | 95.995211
1426 | 95.997869
1427 | 95.995119
1428 | 95.989581
1429 | 95.983873
1430 | 95.980612
1431 | 95.979292
1432 | 95.978166
1433 | 95.977996
1434 | 95.979545
1435 | 95.983576
1436 | 95.991494
1437 | 96.002791
1438 | 96.015358
1439 | 96.027087
1440 | 96.03587
1441 | 96.0414
1442 | 96.045083
1443 | 96.047379
1444 | 96.048748
1445 | 96.049649
1446 | 96.049821
1447 | 96.048956
1448 | 96.047449
1449 | 96.045693
1450 | 96.044084
1451 | 96.042682
1452 | 96.041225
1453 | 96.03962
1454 | 96.037776
1455 | 96.035601
1456 | 96.032103
1457 | 96.027342
1458 | 96.022807
1459 | 96.019988
1460 | 96.020373
1461 | 96.025765
1462 | 96.035174
1463 | 96.045892
1464 | 96.055213
1465 | 96.060431
1466 | 96.060191
1467 | 96.056298
1468 | 96.050783
1469 | 96.045679
1470 | 96.043018
1471 | 96.043285
1472 | 96.045126
1473 | 96.047812
1474 | 96.050616
1475 | 96.052809
1476 | 96.053642
1477 | 96.053598
1478 | 96.053805
1479 | 96.055387
1480 | 96.059472
1481 | 96.066388
1482 | 96.075385
1483 | 96.085969
1484 | 96.097645
1485 | 96.109918
1486 | 96.12546
1487 | 96.144601
1488 | 96.163333
1489 | 96.177651
1490 | 96.183547
1491 | 96.177844
1492 | 96.163214
1493 | 96.144423
1494 | 96.126234
1495 | 96.113415
1496 | 96.105708
1497 | 96.099938
1498 | 96.096487
1499 | 96.095739
1500 | 96.098078
1501 | 96.105733
1502 | 96.118448
1503 | 96.132879
1504 | 96.145685
1505 | 96.15352
1506 | 96.155248
1507 | 96.153095
1508 | 96.148772
1509 | 96.143986
1510 | 96.140445
1511 | 96.137159
1512 | 96.132989
1513 | 96.129421
1514 | 96.127942
1515 | 96.130037
1516 | 96.136396
1517 | 96.146026
1518 | 96.157897
1519 | 96.170973
1520 | 96.184224
1521 | 96.199243
1522 | 96.216718
1523 | 96.234259
1524 | 96.249473
1525 | 96.259972
1526 | 96.265117
1527 | 96.266502
1528 | 96.265084
1529 | 96.261816
1530 | 96.257655
1531 | 96.252188
1532 | 96.24478
1533 | 96.236046
1534 | 96.226604
1535 | 96.217071
1536 | 96.207361
1537 | 96.197063
1538 | 96.186305
1539 | 96.175216
1540 | 96.163924
1541 | 96.150449
1542 | 96.134703
1543 | 96.119661
1544 | 96.108292
1545 | 96.103569
1546 | 96.107282
1547 | 96.11745
1548 | 96.131387
1549 | 96.14641
1550 | 96.159833
1551 | 96.172462
1552 | 96.186086
1553 | 96.199498
1554 | 96.211491
1555 | 96.220855
1556 | 96.228054
1557 | 96.233891
1558 | 96.237676
1559 | 96.238713
1560 | 96.236311
1561 | 96.229108
1562 | 96.217565
1563 | 96.203726
1564 | 96.189632
1565 | 96.177326
1566 | 96.166592
1567 | 96.156069
1568 | 96.146079
1569 | 96.136946
1570 | 96.128992
1571 | 96.122171
1572 | 96.116267
1573 | 96.11135
1574 | 96.10749
1575 | 96.104756
1576 | 96.10225
1577 | 96.099924
1578 | 96.099128
1579 | 96.101209
1580 | 96.107514
1581 | 96.121038
1582 | 96.140881
1583 | 96.162554
1584 | 96.181566
1585 | 96.193426
1586 | 96.196645
1587 | 96.194215
1588 | 96.188372
1589 | 96.181353
1590 | 96.175393
1591 | 96.167711
1592 | 96.156819
1593 | 96.146884
1594 | 96.142077
1595 | 96.146568
1596 | 96.165286
1597 | 96.195454
1598 | 96.229673
1599 | 96.260547
1600 | 96.280676
1601 | 96.287674
1602 | 96.286471
1603 | 96.280651
1604 | 96.273796
1605 | 96.269489
1606 | 96.267383
1607 | 96.26509
1608 | 96.263129
1609 | 96.262023
1610 | 96.262291
1611 | 96.264733
1612 | 96.269003
1613 | 96.273901
1614 | 96.278225
1615 | 96.280776
1616 | 96.279911
1617 | 96.276428
1618 | 96.272794
1619 | 96.271476
1620 | 96.274938
1621 | 96.285987
1622 | 96.302978
1623 | 96.321703
1624 | 96.337954
1625 | 96.347522
1626 | 96.347947
1627 | 96.342036
1628 | 96.333477
1629 | 96.325959
1630 | 96.323169
1631 | 96.326193
1632 | 96.332571
1633 | 96.340677
1634 | 96.348885
1635 | 96.355568
1636 | 96.361514
1637 | 96.367809
1638 | 96.373268
1639 | 96.376711
1640 | 96.376955
1641 | 96.372555
1642 | 96.364298
1643 | 96.354353
1644 | 96.34489
1645 | 96.338077
1646 | 96.335182
1647 | 96.334757
1648 | 96.334904
1649 | 96.333723
1650 | 96.329313
1651 | 96.320056
1652 | 96.30722
1653 | 96.293231
1654 | 96.280516
1655 | 96.271502
1656 | 96.264944
1657 | 96.259226
1658 | 96.256213
1659 | 96.257768
1660 | 96.265758
1661 | 96.283573
1662 | 96.309972
1663 | 96.339866
1664 | 96.368165
1665 | 96.38978
1666 | 96.404376
1667 | 96.415344
1668 | 96.42319
1669 | 96.428417
1670 | 96.43153
1671 | 96.431279
1672 | 96.427327
1673 | 96.42155
1674 | 96.415824
1675 | 96.412023
1676 | 96.410999
1677 | 96.4115
1678 | 96.412252
1679 | 96.411977
1680 | 96.409402
1681 | 96.403276
1682 | 96.394451
1683 | 96.3848
1684 | 96.376195
1685 | 96.370509
1686 | 96.367794
1687 | 96.366801
1688 | 96.367453
1689 | 96.369675
1690 | 96.373391
1691 | 96.379888
1692 | 96.389215
1693 | 96.399444
1694 | 96.408646
1695 | 96.414891
1696 | 96.417019
1697 | 96.416318
1698 | 96.414527
1699 | 96.413383
1700 | 96.414626
1701 | 96.420243
1702 | 96.429075
1703 | 96.438141
1704 | 96.44446
1705 | 96.445053
1706 | 96.437257
1707 | 96.42306
1708 | 96.406454
1709 | 96.391431
1710 | 96.381982
1711 | 96.380035
1712 | 96.382929
1713 | 96.387772
1714 | 96.391673
1715 | 96.391739
1716 | 96.386731
1717 | 96.378575
1718 | 96.369133
1719 | 96.360267
1720 | 96.353835
1721 | 96.350393
1722 | 96.3487
1723 | 96.347925
1724 | 96.347238
1725 | 96.345809
1726 | 96.342897
1727 | 96.339056
1728 | 96.335396
1729 | 96.333029
1730 | 96.333067
1731 | 96.336401
1732 | 96.34229
1733 | 96.349397
1734 | 96.356384
1735 | 96.361913
1736 | 96.366393
1737 | 96.370715
1738 | 96.374267
1739 | 96.376438
1740 | 96.376615
1741 | 96.372984
1742 | 96.365955
1743 | 96.358246
1744 | 96.352579
1745 | 96.351674
1746 | 96.357799
1747 | 96.369142
1748 | 96.382299
1749 | 96.393866
1750 | 96.400438
1751 | 96.401092
1752 | 96.398099
1753 | 96.392843
1754 | 96.386707
1755 | 96.381076
1756 | 96.3746
1757 | 96.366357
1758 | 96.358371
1759 | 96.352666
1760 | 96.351266
1761 | 96.355535
1762 | 96.364122
1763 | 96.374984
1764 | 96.386076
1765 | 96.395354
1766 | 96.403508
1767 | 96.411901
1768 | 96.419497
1769 | 96.425262
1770 | 96.428161
1771 | 96.427476
1772 | 96.423898
1773 | 96.418501
1774 | 96.412363
1775 | 96.406559
1776 | 96.400757
1777 | 96.394241
1778 | 96.387507
1779 | 96.381051
1780 | 96.375369
1781 | 96.369346
1782 | 96.36265
1783 | 96.356956
1784 | 96.353936
1785 | 96.355264
1786 | 96.364102
1787 | 96.379334
1788 | 96.396217
1789 | 96.41001
1790 | 96.415969
1791 | 96.410692
1792 | 96.397339
1793 | 96.381017
1794 | 96.36683
1795 | 96.359883
1796 | 96.362838
1797 | 96.372291
1798 | 96.384251
1799 | 96.394727
1800 | 96.399728
1801 | 96.397316
1802 | 96.390151
1803 | 96.381141
1804 | 96.373196
1805 | 96.369224
1806 | 96.371006
1807 | 96.376603
1808 | 96.383344
1809 | 96.388558
1810 | 96.389573
1811 | 96.38511
1812 | 96.37695
1813 | 96.367012
1814 | 96.357215
1815 | 96.349477
1816 | 96.343383
1817 | 96.337654
1818 | 96.332913
1819 | 96.329785
1820 | 96.328893
1821 | 96.330888
1822 | 96.335355
1823 | 96.341317
1824 | 96.347797
1825 | 96.353818
1826 | 96.359485
1827 | 96.365449
1828 | 96.371553
1829 | 96.37764
1830 | 96.383552
1831 | 96.390159
1832 | 96.397564
1833 | 96.404466
1834 | 96.409562
1835 | 96.41155
1836 | 96.408529
1837 | 96.401367
1838 | 96.392917
1839 | 96.386028
1840 | 96.383553
1841 | 96.386218
1842 | 96.392121
1843 | 96.400174
1844 | 96.409289
1845 | 96.418379
1846 | 96.429804
1847 | 96.444287
1848 | 96.458291
1849 | 96.468276
1850 | 96.470706
1851 | 96.461998
1852 | 96.444512
1853 | 96.42362
1854 | 96.40469
1855 | 96.393094
1856 | 96.38954
1857 | 96.390448
1858 | 96.394755
1859 | 96.401399
1860 | 96.409317
1861 | 96.420576
1862 | 96.435884
1863 | 96.452142
1864 | 96.466249
1865 | 96.475106
1866 | 96.476465
1867 | 96.472395
1868 | 96.466264
1869 | 96.461442
1870 | 96.4613
1871 | 96.468298
1872 | 96.48019
1873 | 96.493284
1874 | 96.50389
1875 | 96.508317
1876 | 96.504721
1877 | 96.495562
1878 | 96.483607
1879 | 96.471623
1880 | 96.462377
1881 | 96.4562
1882 | 96.451248
1883 | 96.447023
1884 | 96.443026
1885 | 96.438759
1886 | 96.434303
1887 | 96.42999
1888 | 96.425698
1889 | 96.421309
1890 | 96.416701
1891 | 96.412095
1892 | 96.40757
1893 | 96.402798
1894 | 96.397446
1895 | 96.391187
1896 | 96.383279
1897 | 96.37394
1898 | 96.364285
1899 | 96.355423
1900 | 96.348468
1901 | 96.343528
1902 | 96.33986
1903 | 96.337304
1904 | 96.335696
1905 | 96.334874
1906 | 96.335476
1907 | 96.33761
1908 | 96.34032
1909 | 96.342649
1910 | 96.343639
1911 | 96.341729
1912 | 96.337557
1913 | 96.333466
1914 | 96.331799
1915 | 96.3349
1916 | 96.344377
1917 | 96.358667
1918 | 96.375359
1919 | 96.392041
1920 | 96.406299
1921 | 96.418802
1922 | 96.431156
1923 | 96.442362
1924 | 96.45142
1925 | 96.457329
1926 | 96.458038
1927 | 96.454214
1928 | 96.448934
1929 | 96.445275
1930 | 96.446314
1931 | 96.453362
1932 | 96.464369
1933 | 96.477366
1934 | 96.490386
1935 | 96.501463
1936 | 96.510393
1937 | 96.518486
1938 | 96.526049
1939 | 96.533388
1940 | 96.540808
1941 | 96.548899
1942 | 96.557458
1943 | 96.565599
1944 | 96.572438
1945 | 96.57709
1946 | 96.579879
1947 | 96.581396
1948 | 96.581154
1949 | 96.578665
1950 | 96.573443
1951 | 96.564463
1952 | 96.552052
1953 | 96.537744
1954 | 96.523072
1955 | 96.509573
1956 | 96.4957
1957 | 96.480429
1958 | 96.46608
1959 | 96.454973
1960 | 96.449425
1961 | 96.450599
1962 | 96.456947
1963 | 96.466729
1964 | 96.478203
1965 | 96.489629
1966 | 96.50294
1967 | 96.519299
1968 | 96.535802
1969 | 96.549545
1970 | 96.557627
1971 | 96.557929
1972 | 96.552388
1973 | 96.544179
1974 | 96.536476
1975 | 96.532455
1976 | 96.532624
1977 | 96.534866
1978 | 96.53842
1979 | 96.542521
1980 | 96.546406
1981 | 96.550283
1982 | 96.554661
1983 | 96.559228
1984 | 96.563674
1985 | 96.567687
1986 | 96.571194
1987 | 96.574403
1988 | 96.577423
1989 | 96.580365
1990 | 96.58334
1991 | 96.586792
1992 | 96.590647
1993 | 96.594239
1994 | 96.596899
1995 | 96.597959
1996 | 96.596917
1997 | 96.594219
1998 | 96.590617
1999 | 96.586864
2000 | 96.583713
2001 | 96.581459
2002 | 96.5796
2003 | 96.577694
2004 | 96.575298
2005 | 96.571969
2006 | 96.567145
2007 | 96.561119
2008 | 96.554737
2009 | 96.548845
2010 | 96.544289
2011 | 96.541072
2012 | 96.53863
2013 | 96.536958
2014 | 96.53605
2015 | 96.535901
2016 | 96.537438
2017 | 96.540667
2018 | 96.544193
2019 | 96.546623
2020 | 96.546562
2021 | 96.543163
2022 | 96.537357
2023 | 96.530412
2024 | 96.523601
2025 | 96.518193
2026 | 96.513889
2027 | 96.509842
2028 | 96.506501
2029 | 96.504316
2030 | 96.503739
2031 | 96.505385
2032 | 96.508956
2033 | 96.513524
2034 | 96.518166
2035 | 96.521956
2036 | 96.525462
2037 | 96.5293
2038 | 96.53262
2039 | 96.534569
2040 | 96.534296
2041 | 96.531018
2042 | 96.525303
2043 | 96.518324
2044 | 96.511258
2045 | 96.505277
2046 | 96.5007
2047 | 96.496742
2048 | 96.49293
2049 | 96.488786
2050 | 96.483837
2051 | 96.476754
2052 | 96.467855
2053 | 96.45913
2054 | 96.452571
2055 | 96.45017
2056 | 96.452343
2057 | 96.457763
2058 | 96.465805
2059 | 96.475841
2060 | 96.487245
2061 | 96.501829
2062 | 96.52001
2063 | 96.539071
2064 | 96.556296
2065 | 96.568968
2066 | 96.575979
2067 | 96.57914
2068 | 96.580113
2069 | 96.580561
2070 | 96.582146
2071 | 96.585099
2072 | 96.588311
2073 | 96.591437
2074 | 96.594129
2075 | 96.596041
2076 | 96.597397
2077 | 96.598429
2078 | 96.598799
2079 | 96.59817
2080 | 96.596202
2081 | 96.592431
2082 | 96.587082
2083 | 96.580853
2084 | 96.574442
2085 | 96.568545
2086 | 96.562787
2087 | 96.556705
2088 | 96.55086
2089 | 96.545814
2090 | 96.542128
2091 | 96.540105
2092 | 96.539373
2093 | 96.539474
2094 | 96.539954
2095 | 96.540359
2096 | 96.540432
2097 | 96.540477
2098 | 96.540877
2099 | 96.542015
2100 | 96.544272
2101 | 96.548599
2102 | 96.554742
2103 | 96.561274
2104 | 96.56677
2105 | 96.569805
2106 | 96.569473
2107 | 96.566724
2108 | 96.562917
2109 | 96.559408
2110 | 96.557556
2111 | 96.557155
2112 | 96.557302
2113 | 96.558301
2114 | 96.560461
2115 | 96.564087
2116 | 96.570468
2117 | 96.579398
2118 | 96.588947
2119 | 96.597182
2120 | 96.602172
2121 | 96.603183
2122 | 96.601502
2123 | 96.598231
2124 | 96.594471
2125 | 96.591323
2126 | 96.589059
2127 | 96.586946
2128 | 96.584575
2129 | 96.581537
2130 | 96.577426
2131 | 96.57165
2132 | 96.564484
2133 | 96.55681
2134 | 96.549512
2135 | 96.543474
2136 | 96.538907
2137 | 96.535221
2138 | 96.532101
2139 | 96.529231
2140 | 96.526297
2141 | 96.523935
2142 | 96.522355
2143 | 96.520602
2144 | 96.517722
2145 | 96.51276
2146 | 96.504358
2147 | 96.493153
2148 | 96.481181
2149 | 96.470479
2150 | 96.463084
2151 | 96.459272
2152 | 96.457685
2153 | 96.457909
2154 | 96.45953
2155 | 96.462134
2156 | 96.466262
2157 | 96.472191
2158 | 96.479108
2159 | 96.486199
2160 | 96.492653
2161 | 96.499107
2162 | 96.506102
2163 | 96.512682
2164 | 96.517891
2165 | 96.520772
2166 | 96.520662
2167 | 96.518196
2168 | 96.514373
2169 | 96.510189
2170 | 96.50664
2171 | 96.504007
2172 | 96.501624
2173 | 96.499073
2174 | 96.495933
2175 | 96.491785
2176 | 96.485978
2177 | 96.47879
2178 | 96.4712
2179 | 96.464185
2180 | 96.45872
2181 | 96.45481
2182 | 96.451802
2183 | 96.449692
2184 | 96.448477
2185 | 96.448152
2186 | 96.449199
2187 | 96.45162
2188 | 96.454693
2189 | 96.457697
2190 | 96.459909
2191 | 96.460939
2192 | 96.461269
2193 | 96.461484
2194 | 96.462168
2195 | 96.463908
2196 | 96.466847
2197 | 96.470593
2198 | 96.474934
2199 | 96.479654
2200 | 96.48454
2201 | 96.488495
2202 | 96.491661
2203 | 96.495685
2204 | 96.502209
2205 | 96.512881
2206 | 96.530761
2207 | 96.554754
2208 | 96.580265
2209 | 96.602702
2210 | 96.617469
2211 | 96.622329
2212 | 96.620344
2213 | 96.614872
2214 | 96.609272
2215 | 96.606903
2216 | 96.608512
2217 | 96.611859
2218 | 96.615825
2219 | 96.619287
2220 | 96.621126
2221 | 96.620421
2222 | 96.617922
2223 | 96.615005
2224 | 96.613048
2225 | 96.61343
2226 | 96.616937
2227 | 96.622651
2228 | 96.629391
2229 | 96.635976
2230 | 96.641223
2231 | 96.646158
2232 | 96.651569
2233 | 96.655918
2234 | 96.657669
2235 | 96.655285
2236 | 96.646181
2237 | 96.631382
2238 | 96.614766
2239 | 96.600209
2240 | 96.591588
2241 | 96.589163
2242 | 96.590348
2243 | 96.594756
2244 | 96.601998
2245 | 96.611687
2246 | 96.626919
2247 | 96.647954
2248 | 96.670146
2249 | 96.688849
2250 | 96.699417
2251 | 96.699627
2252 | 96.692575
2253 | 96.681598
2254 | 96.670032
2255 | 96.661213
2256 | 96.654422
2257 | 96.647435
2258 | 96.641331
2259 | 96.63719
2260 | 96.636092
2261 | 96.638707
2262 | 96.644315
2263 | 96.651911
2264 | 96.660491
2265 | 96.669049
2266 | 96.679375
2267 | 96.692139
2268 | 96.704657
2269 | 96.714244
2270 | 96.718216
2271 | 96.71482
2272 | 96.705845
2273 | 96.693922
2274 | 96.681682
2275 | 96.671756
2276 | 96.663574
2277 | 96.655383
2278 | 96.648037
2279 | 96.642391
2280 | 96.639299
2281 | 96.639369
2282 | 96.642033
2283 | 96.646377
2284 | 96.651487
2285 | 96.656452
2286 | 96.661732
2287 | 96.667938
2288 | 96.674374
2289 | 96.680348
2290 | 96.685163
2291 | 96.688388
2292 | 96.690485
2293 | 96.692103
2294 | 96.693893
2295 | 96.696505
2296 | 96.70118
2297 | 96.707484
2298 | 96.713557
2299 | 96.717534
2300 | 96.717556
2301 | 96.713142
2302 | 96.705535
2303 | 96.695452
2304 | 96.683611
2305 | 96.670727
2306 | 96.655437
2307 | 96.63726
2308 | 96.618247
2309 | 96.600446
2310 | 96.585908
2311 | 96.574807
2312 | 96.565777
2313 | 96.558556
2314 | 96.552878
2315 | 96.548482
2316 | 96.546503
2317 | 96.547116
2318 | 96.548618
2319 | 96.549306
2320 | 96.547475
2321 | 96.541543
2322 | 96.532646
2323 | 96.523157
2324 | 96.515451
2325 | 96.511902
2326 | 96.513955
2327 | 96.520028
2328 | 96.527952
2329 | 96.535556
2330 | 96.54067
2331 | 96.543659
2332 | 96.545971
2333 | 96.547057
2334 | 96.546367
2335 | 96.54335
2336 | 96.536713
2337 | 96.526822
2338 | 96.515619
2339 | 96.505046
2340 | 96.497046
2341 | 96.492059
2342 | 96.488792
2343 | 96.486582
2344 | 96.484764
2345 | 96.482675
2346 | 96.481029
2347 | 96.480267
2348 | 96.479321
2349 | 96.47712
2350 | 96.472595
2351 | 96.463987
2352 | 96.452011
2353 | 96.439302
2354 | 96.428498
2355 | 96.422236
2356 | 96.421842
2357 | 96.425556
2358 | 96.431392
2359 | 96.437362
2360 | 96.44148
2361 | 96.444399
2362 | 96.447444
2363 | 96.449634
2364 | 96.44999
2365 | 96.447531
2366 | 96.440637
2367 | 96.429959
2368 | 96.417931
2369 | 96.406987
2370 | 96.399559
2371 | 96.396471
2372 | 96.396099
2373 | 96.39721
2374 | 96.398574
2375 | 96.398956
2376 | 96.399329
2377 | 96.400513
2378 | 96.401052
2379 | 96.399491
2380 | 96.394372
2381 | 96.383125
2382 | 96.366719
2383 | 96.349013
2384 | 96.333864
2385 | 96.325131
2386 | 96.324701
2387 | 96.330004
2388 | 96.338205
2389 | 96.346474
2390 | 96.351976
2391 | 96.3539
2392 | 96.354132
2393 | 96.353894
2394 | 96.354405
2395 | 96.356884
2396 | 96.3622
2397 | 96.369539
2398 | 96.3776
2399 | 96.385081
2400 | 96.39068
2401 | 96.393405
2402 | 96.394124
2403 | 96.394326
2404 | 96.395498
2405 | 96.399132
2406 | 96.407114
2407 | 96.418453
2408 | 96.430316
2409 | 96.439869
2410 | 96.444279
2411 | 96.440963
2412 | 96.431808
2413 | 96.420692
2414 | 96.411489
2415 | 96.408076
2416 | 96.412331
2417 | 96.421671
2418 | 96.433277
2419 | 96.444332
2420 | 96.452021
2421 | 96.455834
2422 | 96.45765
2423 | 96.45823
2424 | 96.458338
2425 | 96.458734
2426 | 96.4588
2427 | 96.458027
2428 | 96.457345
2429 | 96.457684
2430 | 96.459973
2431 | 96.464975
2432 | 96.472069
2433 | 96.480114
2434 | 96.487968
2435 | 96.494489
2436 | 96.498797
2437 | 96.501652
2438 | 96.504377
2439 | 96.508293
2440 | 96.514724
2441 | 96.52403
2442 | 96.53533
2443 | 96.548081
2444 | 96.561742
2445 | 96.575769
2446 | 96.590551
2447 | 96.606449
2448 | 96.622881
2449 | 96.639266
2450 | 96.65502
2451 | 96.67124
2452 | 96.688314
2453 | 96.704599
2454 | 96.71845
2455 | 96.728224
2456 | 96.733533
2457 | 96.735471
2458 | 96.734623
2459 | 96.731572
2460 | 96.726901
2461 | 96.718913
2462 | 96.707217
2463 | 96.694362
2464 | 96.682894
2465 | 96.67536
2466 | 96.671108
2467 | 96.668439
2468 | 96.668332
2469 | 96.671769
2470 | 96.679728
2471 | 96.695702
2472 | 96.719038
2473 | 96.744496
2474 | 96.766839
2475 | 96.780827
2476 | 96.783565
2477 | 96.778546
2478 | 96.770112
2479 | 96.762607
2480 | 96.760372
2481 | 96.764594
2482 | 96.772377
2483 | 96.781944
2484 | 96.791516
2485 | 96.799315
2486 | 96.805234
2487 | 96.810458
2488 | 96.815149
2489 | 96.819466
2490 | 96.823571
2491 | 96.828372
2492 | 96.833761
2493 | 96.838377
2494 | 96.840856
2495 | 96.839838
2496 | 96.834286
2497 | 96.825109
2498 | 96.81386
2499 | 96.802092
2500 | 96.791361
This data is a reference value.
Please note that there is no guarantee the characteristics of the actual product.